## pdf_output
christobalite61christobalite61christobalite61christobalite61christobalite61christobalite61christobalite61christobalite61christobalite61christobalite61christobalite61christobalite61
| #1 | #2 | #3 | #4 | #5 | #6 | #7 | #8 | #9 | #10
Ox | Wt | Percents | Average | Standard | Dev | [6 empty] | average | stdev
SiO2 | 97.61 | 97.93 | 97.23 | 95.04 | 96.68 | 96.82 | 96.27 | 97.59 | 97.74 | 97.13 |  | 97.004 | 0.8635611
Al2O3 | 0.19 | 0.3 | 0.35 | 0.01 | 0.35 | 0.3 | 0.72 | 0.21 | 0.26 | 0.37 |  | 0.306 | 0.1800741
Na2O | 0.08 | 0.13 | 0.08 | 0.12 | 0.11 | 0.09 | 0.07 | 0.07 | 0.11 | 0.1 |  | 0.096 | 0.021187
CaO | 0.09 | 0.08 | 0.13 | 0.1 | 0.09 | 0.09 | 0.1 | 0.1 | 0.09 | 0.04 |  | 0.091 | 0.02233582
K2O | 0.04 | 0.04 | 0.01 | 0.05 | 0.04 | 0.01 | 0.03 | 0.03 | 0 | 0.07 |  | 0.032 | 0.02097618
FeO | 0.04 | 0.01 | 0 | 0.06 | 0.05 | 0.01 | 0 | 0 | 0.01 | 0.01 |  | 0.019 | 0.02233582
F | 0 | 0 | 0 | 0 | 0 | 0 | 0.03 | 0 | 0 | 0 |  | 0.003 | 0.009486833
TiO2 | 0.01 | 0.02 | 0.01 | 0.02 | 0.02 | 0 | 0.01 | 0 | 0.02 | 0 |  | 0.011 | 0.00875595
Cr2O3 | 0.02 | 0 | 0 | 0.03 | 0.03 | 0 | 0 | 0.02 | 0 | 0 |  | 0.01 | 0.01333333
MnO | 0.06 | 0 | 0.03 | 0 | 0 | 0 | 0.02 | 0.01 | 0.01 | 0 |  | 0.013 | 0.01946507
MgO | 0 | 0 | 0 | 0.01 | 0 | 0.01 | 0 | 0 | 0 | 0 |  | 0.002 | 0.00421637
Cl | 0 | 0 | 0 | 0.01 | 0 | 0 | 0 | 0 | 0 | 0 |  | 0.001 | 0.003162278
Totals | 98.14 | 98.51 | 97.83 | 95.45 | 97.37 | 97.33 | 97.27 | 98.03 | 98.24 | 97.7 |  | 97.587 | 0.8584618
Cation | Numbers | Normalized | to | 2 | O | Cation | Standard | Dev | Norm | Cation |  | average | stdev
Si | 0.9970946 | 0.9960537 | 0.9956889 | 0.9983024 | 0.9954226 | 0.9962505 | 0.9924384 | 0.9971116 | 0.9965788 | 0.9956592 |  | 0.9960601 | 0.001539501
Al | 0.002287449 | 0.003596201 | 0.004224226 | 0.0001237974 | 0.004247121 | 0.003638149 | 0.00874784 | 0.002528794 | 0.003124413 | 0.004470075 |  | 0.003698807 | 0.002189622
Ca | 0.0009850487 | 0.0008718266 | 0.001426395 | 0.001125457 | 0.0009928566 | 0.0009922455 | 0.001104551 | 0.001094742 | 0.0009832296 | 0.0004393296 |  | 0.001001568 | 0.0002469436
Na | 0.001584451 | 0.002563641 | 0.001588401 | 0.002443902 | 0.002195889 | 0.001795531 | 0.001399128 | 0.001386703 | 0.002174597 | 0.001987487 |  | 0.001911973 | 0.0004252253
K | 0.0005212674 | 0.0005190217 | 0.0001306417 | 0.0006700146 | 0.0005253992 | 0.000131269 | 0.0003945412 | 0.0003910374 | 0 | 0.0009154063 |  | 0.0004198598 | 0.000275698
Fe | 0.0003417103 | 8.505954e-05 | 0 | 0.0005270635 | 0.0004305235 | 8.605171e-05 | 0 | 0 | 8.526981e-05 | 8.572615e-05 |  | 0.0001641404 | 0.000194294
Totals | 1.002815 | 1.003689 | 1.003059 | 1.003193 | 1.003814 | 1.002894 | 1.004084 | 1.002513 | 1.002946 | 1.003557 |  | 1.003256 | 0.0005048801
|  |  |  | ideal |  |  | SiO2
|  |  |  | measured |  |  | Si1.00O2·0.11H2O |  |  |  | trace amounts of Al and Na; H2O by difference, verifyed in RAMAN spectroscopy
trace amounts of Al and Ca (the only elements above the detection limit, except Si)
Xtal | El | Line | Pk(s) | Bkg(s) | Bkg(+) | Bkg(-) | Standards
TAP | Al | Ka | 20 | 10 | 600 | -600 | chrom-s
TAP | Si | Ka | 20 | 10 | 600 | -600 | diopside
TAP | F | Ka | 10 | 0 | 600 | -600 | MgF2
TAP | Na | Ka | 10 | 0 | 600 | -600 | albite-Cr
TAP | Mg | Ka | 20 | 10 | 600 | -600 | diopside
PET | K | Ka | 20 | 10 | 500 | -500 | kspar-OR1
PET | Cl | Ka | 10 | 0 | 600 | -600 | scap-s
PET | Ca | Ka | 20 | 10 | 500 | -500 | diopside
PET | Ti | Ka | 20 | 10 | 600 | -600 | rutile1
PET | Cr | Ka | 20 | 10 | 600 | -600 | chrom-s
PET | Mn | Ka | 20 | 10 | 600 | -600 | rhod-791
LIF | Fe | Ka | 20 | 10 | 300 | -300 | fayalite
Al | 0.002287449 | 0.003596201 | 0.004224226 | 0.0001237974 | 0.004247121 | 0.01985588 | 0.003638149 | 0.00874784 | 0.002528794 | 0.003124413 | 0.004470075
Na | 0.001584451 | 0.002563641 | 0.001588401 | 0.002443902 | 0.002195889 | 0.002204374 | 0.001795531 | 0.001399128 | 0.001386703 | 0.002174597 | 0.001987487
Ca | 0.0009850487 | 0.0008718266 | 0.001426395 | 0.001125457 | 0.0009928566 | 0.001550411 | 0.0009922455 | 0.001104551 | 0.001094742 | 0.0009832296 | 0.0004393296
K | 0.0005212674 | 0.0005190217 | 0.0001306417 | 0.0006700146 | 0.0005253992 | 0.0009230014 | 0.000131269 | 0.0003945412 | 0.0003910374 | 0 | 0.0009154063
Fe | 0.0003417103 | 8.505954e-05 | 0 | 0.0005270635 | 0.0004305235 | 0.0006050619 | 8.605171e-05 | 0 | 0 | 8.526981e-05 | 8.572615e-05
Si | 0.9970946 | 0.9960537 | 0.9956889 | 0.9983024 | 0.9954226 | 0.9832485 | 0.9962505 | 0.9924384 | 0.9971116 | 0.9965788 | 0.9956592