## pdf_output
tiemannite60463tiemannite60463tiemannite60463tiemannite60463tiemannite60463tiemannite60463tiemannite60463tiemannite60463tiemannite60463tiemannite60463tiemannite60463tiemannite60463
| #2 | #5 | #8 | #10 | #11 | #12 |  |  |  |  | WDS scan: Se Hg
Ox | Percents | Dev | [5 empty] | average | stdev
Hg | 71.21 | 70.85 | 71.53 | 71.5 | 73.5 | 73.62 |  | 72.035 | 1.207025
Se | 27.26 | 26.95 | 26.6 | 26.99 | 27.01 | 27.34 |  | 27.025 | 0.2615913
S | 0.16 | 0.24 | 0.05 | 0.12 | 0.09 | 0.19 |  | 0.1416667 | 0.06911343 | not present in the wds scan
Cd | 0.03 | 0.11 | 0 | 0.03 | 0.16 | 0.06 |  | 0.065 | 0.05958188 | not present in the wds scan
Zn | 0 | 0.1 | 0 | 0.05 | 0.05 | 0.01 |  | 0.035 | 0.03937004 | not present in the wds scan
Cu | 0.03 | 0.06 | 0 | 0 | 0 | 0 |  | 0.015 | 0.0250998 | not present in the wds scan
Fe | 0.04 | 0.03 | 0 | 0 | 0.01 | 0.03 |  | 0.01833333 | 0.01722401 | not present in the wds scan
Totals | 98.47 | 97.8 | 98.13 | 98.49 | 100.51 | 100.96 |  | 99.06 | 1.329511
Atom weights
Hg | 200.592 | 200.592 | 200.592 | 200.592 | 200.592 | 200.592
Se | 78.963 | 78.963 | 78.963 | 78.963 | 78.963 | 78.963
Atomic proportions
Hg | 0.3549992 | 0.3532045 | 0.3565945 | 0.3564449 | 0.3664154 | 0.3670136
Se | 0.345225 | 0.3412991 | 0.3368666 | 0.3418057 | 0.3420589 | 0.3462381
Sum | 0.7002242 | 0.6945036 | 0.6934611 | 0.6982506 | 0.7084743 | 0.7132518
Atoms normalized to 2 apfu | [7 empty] | average | stdev | in formula
Hg | 1.013959 | 1.017142 | 1.028448 | 1.020966 | 1.034379 | 1.029128 |  | 1.024004 | 0.007884978 | 1.02
Se | 0.9860413 | 0.9828576 | 0.9715516 | 0.9790344 | 0.9656212 | 0.9708721 |  | 0.9759964 | 0.007884978 | 0.98
Sum | 2 | 2 | 2 | 2 | 2 | 2 |  | 2 | 0
|  |  | ideal |  | HgSe
|  |  | measured |  | Hg1.02Se0.98
Xtal | El | Line | Pk(s) | Bkg(s) | Bkg(+) | Bkg(-) | Standards
TAP | Se | La | 20 | 10 | 600 | -600 | se_2
PET | S | Ka | 20 | 10 | 600 | -600 | chalcopy
PET | Cd | La | 20 | 10 | 500 | -500 | cd_1
PET | Hg | Ma | 20 | 10 | 500 | -500 | cinnabar
LIF | Fe | Ka | 20 | 10 | 500 | -500 | chalcopy
LIF | Cu | Ka | 20 | 10 | 500 | -500 | chalcopy
LIF | Zn | Ka | 20 | 10 | 500 | -500 | ZnS