## Sheet1
Fit Calulator without Cl and F
Point# | Comment | SiO2 | P2O5 | ThO2 | CaO | Y2O3 | SrO | La2O3 | Ce2O3 | Pr2O3 | Nd2O3 | Sm2O3 | Eu2O3 | Gd2O3 | Dy2O3 | Total
1 | R120146_Monazite La | 0.322209 | 29.09904 | 1.190221 | 0.06765 | 0.353052 | 0.094519 | 15.74789 | 32.5146 | 3.535866 | 12.58097 | 1.83071 | 0.32586 | 1.00544 | 0.191593 | 98.85963
2 | R120146_Monazite La | 0.353629 | 28.97256 | 1.226211 | 0.070205 | 0.348175 | 0.137961 | 15.51585 | 32.61993 | 3.607208 | 12.66809 | 1.856927 | 0.362613 | 0.977875 | 0.13384 | 98.85107
3 | R120146_Monazite La | 0.379665 | 27.66271 | 1.283329 | 0.067741 | 0.333564 | 0.132527 | 15.44099 | 32.27302 | 3.62274 | 12.91506 | 1.889035 | 0.332435 | 1.134958 | 0.168329 | 97.6361
4 | R120146_Monazite La | 0.341288 | 28.89025 | 1.294256 | 0.066921 | 0.382379 | 0.129445 | 15.62432 | 32.14044 | 3.625994 | 13.05728 | 1.862012 | 0.357256 | 1.075308 | 0.130518 | 98.97768
5 | R120146_Monazite La | 0.282562 | 29.26489 | 1.120507 | 0.058737 | 0.496345 | 0.108437 | 14.76787 | 31.68404 | 3.600014 | 13.35233 | 2.194572 | 0.429362 | 1.352443 | 0.318347 | 99.03046
6 | R120146_Monazite La | 0.289494 | 28.99521 | 1.206588 | 0.07344 | 0.486322 | 0.103046 | 14.52945 | 31.61775 | 3.711367 | 13.37986 | 2.092547 | 0.429152 | 1.352109 | 0.23066 | 98.49699
7 | R120146_Monazite La | 0.267351 | 29.16527 | 1.091546 | 0.060271 | 0.436244 | 0.132319 | 14.75433 | 32.03339 | 3.582039 | 13.44151 | 2.172783 | 0.438572 | 1.27249 | 0.248094 | 99.09621
8 | R120146_Monazite La | 0.309682 | 28.72239 | 1.251548 | 0.041518 | 0.342784 | 0.049582 | 14.81923 | 31.98928 | 3.738258 | 13.54181 | 2.144057 | 0.37265 | 1.226006 | 0.275012 | 98.82381
10 | R120146_Monazite La | 0.308456 | 28.87953 | 1.097877 | 0.056879 | 0.286935 | 0.086278 | 15.90789 | 32.47557 | 3.453187 | 12.86829 | 1.768246 | 0.337173 | 0.990204 | 0.202574 | 98.71909
11 | R120146_Monazite La | 0.358279 | 28.59432 | 1.263707 | 0.066707 | 0.347142 | 0.134608 | 15.59967 | 32.31085 | 3.624973 | 12.67489 | 1.816119 | 0.365268 | 0.994288 | 0.211371 | 98.3622
12 | R120146_Monazite La | 0.34266 | 28.8625 | 1.302852 | 0.066123 | 0.299643 | 0.157934 | 15.51928 | 32.46356 | 3.473842 | 12.9542 | 1.793175 | 0.323534 | 0.971111 | 0.120044 | 98.65045
13 | R120146_Monazite La | 0.336259 | 28.98594 | 1.299998 | 0.063344 | 0.278648 | 0.104099 | 15.75523 | 32.67025 | 3.560686 | 12.25898 | 1.747473 | 0.379359 | 0.954729 | 0.174218 | 98.56922
14 | R120146_Monazite La | 0.348105 | 28.92388 | 1.218399 | 0.061806 | 0.312105 | 0.118565 | 15.4168 | 32.24441 | 3.479926 | 13.10313 | 1.831149 | 0.367105 | 0.984179 | 0.197877 | 98.60743
15 | R120146_Monazite La | 0.322405 | 28.76557 | 1.114867 | 0.061186 | 0.317229 | 0.114184 | 16.06325 | 32.41176 | 3.54867 | 12.46853 | 1.72918 | 0.383157 | 0.951593 | 0.159264 | 98.41084
| Average | 0.3258603 | 28.84172 | 1.211565 | 0.06303771 | 0.3586119 | 0.114536 | 15.39015 | 32.24635 | 3.583198 | 12.947495 | 1.909142 | 0.3716783 | 1.088767 | 0.1972672 | 98.64937
| Std Dev | 0.03053187 | 0.3677854 | 0.07472432 | 0.007431846 | 0.06649693 | 0.0259256 | 0.4609879 | 0.3113511 | 0.08015062 | 0.3762521 | 0.1598799 | 0.03664222 | 0.1447222 | 0.05471842 | 0.355603
|  | 0.09369619 | 0.01275185 | 0.06167588 | 0.1178952 | 0.1854287 | 0.2263533 | 0.02995344 | 0.009655393 | 0.02236846 | 0.02905984 | 0.08374439 | 0.09858585 | 0.1329231 | 0.2773822 | 0.003604716
|  | SiO2 | P2O5 | ThO2 | CaO | Y2O3 | SrO | La2O3 | Ce2O3 | Pr2O3 | Nd2O3 | Sm2O3 | Eu2O3 | Gd2O3 | Dy2O3 | Total
Sample Description: R120146 Monazite-(Ce) |  |  | CePO4
Oxide | Wt % Oxide | Oxide MW | Mol # | Atom Prop. | Anion Prop. | # Ions/formula
SiO2 | 0.3258603 | 60.08 | 0.005423773 | 0.01084755 | 0.02617636 | 0.01308818 |  | P + Si = | 0.9937607
ThO2 | 1.211565 | 264.0368 | 0.004588621 | 0.009177241 | 0.02214572 | 0.01107286 |  | REE + Th = | 1.004932
Y2O3 | 0.3586119 | 227.8082 | 0.001574184 | 0.004722551 | 0.01139605 | 0.007597366
La2O3 | 15.39015 | 325.8182 | 0.04723538 | 0.1417061 | 0.3419529 | 0.2279686 |  | (Ce0.47La0.23Nd0.19Pr0.05Sm0.03Gd0.01Y0.01Eu0.01Th0.01)∑=1.00(P0.98Si0.01)∑=0.99O4
Ce2O3 | 32.24635 | 328.2382 | 0.09824069 | 0.2947221 | 0.7111977 | 0.4741318
Pr2O3 | 3.583198 | 329.8122 | 0.01086436 | 0.03259307 | 0.07865077 | 0.05243385
Nd2O3 | 12.947495 | 336.4782 | 0.03847945 | 0.1154383 | 0.2785658 | 0.1857105
Sm2O3 | 1.909142 | 348.6982 | 0.005475055 | 0.01642516 | 0.03963578 | 0.02642385
Eu2O3 | 0.3716783 | 351.9197 | 0.001056145 | 0.003168435 | 0.007645793 | 0.005097195
Gd2O3 | 1.088767 | 362.4982 | 0.003003509 | 0.009010527 | 0.02174342 | 0.01449561
Dy2O3 | 0.1972672 | 372.997 | 0.0005288708 | 0.001586612 | 0 | 0
CaO | 0.06303771 | 56.08 | 0.001124068 | 0.001124068 | 0.002712502 | 0.002712502
SrO | 0.114536 | 103.62 | 0.001105346 | 0.001105346 | 0.002667326 | 0.002667326
H2O+ | 0 | 18.015 | 0 | 0 | 0 | 0
H2O- | 0 |  |  | 0
P2O5 | 28.84172 | 141.94 | 0.2031966 | 1.015983 | 2.451681 | 0.9806725
Total: | 98.64937 |  |  | 1.65761
|  |  |  | Enter Oxygens in formula: |  | 4
Oxygen Factor Calculation:
|  | F= | 2.413113
F is factor for anion proportion calculation
Oxygen Factor Calculation:
|  | F= | 8.374545
F is factor for anion proportion calculation

## Sheet2
Point# | Comment | SiO2 | P2O5 | ThO2 | CaO | Y2O3 | SrO | La2O3 | Ce2O3 | Pr2O3 | Nd2O3 | Sm2O3 | Eu2O3 | Gd2O3 | Dy2O3 | Total
1 | R120196_Monazite La | 0.322209 | 29.09904 | 1.190221 | 0.06765 | 0.353052 | 0.094519 | 15.74789 | 32.5146 | 3.535866 | 12.58097 | 1.83071 | 0.32586 | 1.00544 | 0.191593 | 98.85963
2 | R120196_Monazite La | 0.353629 | 28.97256 | 1.226211 | 0.070205 | 0.348175 | 0.137961 | 15.51585 | 32.61993 | 3.607208 | 12.66809 | 1.856927 | 0.362613 | 0.977875 | 0.13384 | 98.85107
3 | R120196_Monazite La | 0.379665 | 27.66271 | 1.283329 | 0.067741 | 0.333564 | 0.132527 | 15.44099 | 32.27302 | 3.62274 | 12.91506 | 1.889035 | 0.332435 | 1.134958 | 0.168329 | 97.6361
4 | R120196_Monazite La | 0.341288 | 28.89025 | 1.294256 | 0.066921 | 0.382379 | 0.129445 | 15.62432 | 32.14044 | 3.625994 | 13.05728 | 1.862012 | 0.357256 | 1.075308 | 0.130518 | 98.97768
5 | R120196_Monazite La | 0.282562 | 29.26489 | 1.120507 | 0.058737 | 0.496345 | 0.108437 | 14.76787 | 31.68404 | 3.600014 | 13.35233 | 2.194572 | 0.429362 | 1.352443 | 0.318347 | 99.03046
6 | R120196_Monazite La | 0.289494 | 28.99521 | 1.206588 | 0.07344 | 0.486322 | 0.103046 | 14.52945 | 31.61775 | 3.711367 | 13.37986 | 2.092547 | 0.429152 | 1.352109 | 0.23066 | 98.49699
7 | R120196_Monazite La | 0.267351 | 29.16527 | 1.091546 | 0.060271 | 0.436244 | 0.132319 | 14.75433 | 32.03339 | 3.582039 | 13.44151 | 2.172783 | 0.438572 | 1.27249 | 0.248094 | 99.09621
8 | R120196_Monazite La | 0.309682 | 28.72239 | 1.251548 | 0.041518 | 0.342784 | 0.049582 | 14.81923 | 31.98928 | 3.738258 | 13.54181 | 2.144057 | 0.37265 | 1.226006 | 0.275012 | 98.82381
9 | R120196_Monazite La | 0.304458 | 27.98413 | 1.018357 | 0.058326 | 0.396185 | 0.093934 | 15.57207 | 32.1828 | 3.603867 | 12.55872 | 1.812426 | 0.313057 | 1.062295 | 0.233665 | 97.1943
10 | R120196_Monazite La | 0.308456 | 28.87953 | 1.097877 | 0.056879 | 0.286935 | 0.086278 | 15.90789 | 32.47557 | 3.453187 | 12.86829 | 1.768246 | 0.337173 | 0.990204 | 0.202574 | 98.71909
11 | R120196_Monazite La | 0.358279 | 28.59432 | 1.263707 | 0.066707 | 0.347142 | 0.134608 | 15.59967 | 32.31085 | 3.624973 | 12.67489 | 1.816119 | 0.365268 | 0.994288 | 0.211371 | 98.3622
12 | R120196_Monazite La | 0.34266 | 28.8625 | 1.302852 | 0.066123 | 0.299643 | 0.157934 | 15.51928 | 32.46356 | 3.473842 | 12.9542 | 1.793175 | 0.323534 | 0.971111 | 0.120044 | 98.65045
13 | R120196_Monazite La | 0.336259 | 28.98594 | 1.299998 | 0.063344 | 0.278648 | 0.104099 | 15.75523 | 32.67025 | 3.560686 | 12.25898 | 1.747473 | 0.379359 | 0.954729 | 0.174218 | 98.56922
14 | R120196_Monazite La | 0.348105 | 28.92388 | 1.218399 | 0.061806 | 0.312105 | 0.118565 | 15.4168 | 32.24441 | 3.479926 | 13.10313 | 1.831149 | 0.367105 | 0.984179 | 0.197877 | 98.60743
15 | R120196_Monazite La | 0.322405 | 28.76557 | 1.114867 | 0.061186 | 0.317229 | 0.114184 | 16.06325 | 32.41176 | 3.54867 | 12.46853 | 1.72918 | 0.383157 | 0.951593 | 0.159264 | 98.41084