## pdf_output
baddeleyite6007baddeleyite6007baddeleyite6007baddeleyite6007baddeleyite6007baddeleyite6007baddeleyite6007baddeleyite6007baddeleyite6007baddeleyite6007baddeleyite6007baddeleyite6007
| #1 | #2 | #3 | #4 | #5 | #6 | #7 | #8 | #9 | #10 | #11 | #12
Ox | baddeleyite6007baddeleyite6007baddeleyite6007baddeleyite6007baddeleyite6007baddeleyite6007baddeleyite6007baddeleyite6007baddeleyite6007baddeleyite6007baddeleyite6007baddeleyite6007 #1: Wt; baddeleyite6007baddeleyite6007baddeleyite6007baddeleyite6007baddeleyite6007baddeleyite6007baddeleyite6007baddeleyite6007baddeleyite6007baddeleyite6007baddeleyite6007baddeleyite6007 #2: Percents; baddeleyite6007baddeleyite6007baddeleyite6007baddeleyite6007baddeleyite6007baddeleyite6007baddeleyite6007baddeleyite6007baddeleyite6007baddeleyite6007baddeleyite6007baddeleyite6007 #3: Average; baddeleyite6007baddeleyite6007baddeleyite6007baddeleyite6007baddeleyite6007baddeleyite6007baddeleyite6007baddeleyite6007baddeleyite6007baddeleyite6007baddeleyite6007baddeleyite6007 #4: Standard; baddeleyite6007baddeleyite6007baddeleyite6007baddeleyite6007baddeleyite6007baddeleyite6007baddeleyite6007baddeleyite6007baddeleyite6007baddeleyite6007baddeleyite6007baddeleyite6007 #5: Dev
TiO2 | 0.24 | 0.24 | 0.27 | 0.26 | 0.3 | 0.26 | 0.31 | 0.27 | 0.28 | 0.3 | 0.29 | 0.28 | 0.28 | 0.02
ZrO2 | 95.56 | 96.21 | 95.65 | 96.3 | 96.37 | 96.15 | 96.2 | 96.12 | 96.1 | 96.39 | 94.83 | 95.92 | 95.98 | 0.43
HfO2 | 2.03 | 2.08 | 2.09 | 2.14 | 2.06 | 2.1 | 2.02 | 1.91 | 1.8 | 1.85 | 1.9 | 1.55 | 1.96 | 0.16
Totals | 97.83 | 98.54 | 98.01 | 98.71 | 98.72 | 98.52 | 98.52 | 98.3 | 98.18 | 98.54 | 97.02 | 97.75 | 98.22 | 0.48
Cation | Numbers | Normalized | to | 2 | O | Avg | Cation | # | Standard | Dev | Norm | Cation | #
Zr | 0.984 | 0.984 | 0.983 | 0.983 | 0.983 | 0.983 | 0.983 | 0.984 | 0.985 | 0.984 | 0.984 | 0.986 | 0.984 | 0.001 | 0.99
Hf | 0.012 | 0.012 | 0.013 | 0.013 | 0.012 | 0.013 | 0.012 | 0.011 | 0.011 | 0.011 | 0.012 | 0.009 | 0.012 | 0.001 | 0.01
Totals | [12 empty] | 1 | 0 | bar: baddeleyite6007baddeleyite6007baddeleyite6007baddeleyite6007baddeleyite6007baddeleyite6007baddeleyite6007baddeleyite6007baddeleyite6007baddeleyite6007baddeleyite6007baddeleyite6007 #1 to baddeleyite6007baddeleyite6007baddeleyite6007baddeleyite6007baddeleyite6007baddeleyite6007baddeleyite6007baddeleyite6007baddeleyite6007baddeleyite6007baddeleyite6007baddeleyite6007 #12
trace amounts of Ti | baddeleyite6007baddeleyite6007baddeleyite6007baddeleyite6007baddeleyite6007baddeleyite6007baddeleyite6007baddeleyite6007baddeleyite6007baddeleyite6007baddeleyite6007baddeleyite6007 #9: ZrO2
(Zr0.99Hf0.01)Σ=1O2
Xtal | baddeleyite6007baddeleyite6007baddeleyite6007baddeleyite6007baddeleyite6007baddeleyite6007baddeleyite6007baddeleyite6007baddeleyite6007baddeleyite6007baddeleyite6007baddeleyite6007 #1: El; baddeleyite6007baddeleyite6007baddeleyite6007baddeleyite6007baddeleyite6007baddeleyite6007baddeleyite6007baddeleyite6007baddeleyite6007baddeleyite6007baddeleyite6007baddeleyite6007 #2: Line; baddeleyite6007baddeleyite6007baddeleyite6007baddeleyite6007baddeleyite6007baddeleyite6007baddeleyite6007baddeleyite6007baddeleyite6007baddeleyite6007baddeleyite6007baddeleyite6007 #3: Pk(s); baddeleyite6007baddeleyite6007baddeleyite6007baddeleyite6007baddeleyite6007baddeleyite6007baddeleyite6007baddeleyite6007baddeleyite6007baddeleyite6007baddeleyite6007baddeleyite6007 #4: Bkg(s); baddeleyite6007baddeleyite6007baddeleyite6007baddeleyite6007baddeleyite6007baddeleyite6007baddeleyite6007baddeleyite6007baddeleyite6007baddeleyite6007baddeleyite6007baddeleyite6007 #5: Bkg(+); baddeleyite6007baddeleyite6007baddeleyite6007baddeleyite6007baddeleyite6007baddeleyite6007baddeleyite6007baddeleyite6007baddeleyite6007baddeleyite6007baddeleyite6007baddeleyite6007 #6: Bkg(-); baddeleyite6007baddeleyite6007baddeleyite6007baddeleyite6007baddeleyite6007baddeleyite6007baddeleyite6007baddeleyite6007baddeleyite6007baddeleyite6007baddeleyite6007baddeleyite6007 #7: Standards
TAP | baddeleyite6007baddeleyite6007baddeleyite6007baddeleyite6007baddeleyite6007baddeleyite6007baddeleyite6007baddeleyite6007baddeleyite6007baddeleyite6007baddeleyite6007baddeleyite6007 #1: Zr; baddeleyite6007baddeleyite6007baddeleyite6007baddeleyite6007baddeleyite6007baddeleyite6007baddeleyite6007baddeleyite6007baddeleyite6007baddeleyite6007baddeleyite6007baddeleyite6007 #2: La; baddeleyite6007baddeleyite6007baddeleyite6007baddeleyite6007baddeleyite6007baddeleyite6007baddeleyite6007baddeleyite6007baddeleyite6007baddeleyite6007baddeleyite6007baddeleyite6007 #3: 20; baddeleyite6007baddeleyite6007baddeleyite6007baddeleyite6007baddeleyite6007baddeleyite6007baddeleyite6007baddeleyite6007baddeleyite6007baddeleyite6007baddeleyite6007baddeleyite6007 #4: 10; baddeleyite6007baddeleyite6007baddeleyite6007baddeleyite6007baddeleyite6007baddeleyite6007baddeleyite6007baddeleyite6007baddeleyite6007baddeleyite6007baddeleyite6007baddeleyite6007 #5: 600; baddeleyite6007baddeleyite6007baddeleyite6007baddeleyite6007baddeleyite6007baddeleyite6007baddeleyite6007baddeleyite6007baddeleyite6007baddeleyite6007baddeleyite6007baddeleyite6007 #6: -600; baddeleyite6007baddeleyite6007baddeleyite6007baddeleyite6007baddeleyite6007baddeleyite6007baddeleyite6007baddeleyite6007baddeleyite6007baddeleyite6007baddeleyite6007baddeleyite6007 #7: ZrO2
PET | baddeleyite6007baddeleyite6007baddeleyite6007baddeleyite6007baddeleyite6007baddeleyite6007baddeleyite6007baddeleyite6007baddeleyite6007baddeleyite6007baddeleyite6007baddeleyite6007 #1: Ti; baddeleyite6007baddeleyite6007baddeleyite6007baddeleyite6007baddeleyite6007baddeleyite6007baddeleyite6007baddeleyite6007baddeleyite6007baddeleyite6007baddeleyite6007baddeleyite6007 #2: Ka; baddeleyite6007baddeleyite6007baddeleyite6007baddeleyite6007baddeleyite6007baddeleyite6007baddeleyite6007baddeleyite6007baddeleyite6007baddeleyite6007baddeleyite6007baddeleyite6007 #3: 20; baddeleyite6007baddeleyite6007baddeleyite6007baddeleyite6007baddeleyite6007baddeleyite6007baddeleyite6007baddeleyite6007baddeleyite6007baddeleyite6007baddeleyite6007baddeleyite6007 #4: 10; baddeleyite6007baddeleyite6007baddeleyite6007baddeleyite6007baddeleyite6007baddeleyite6007baddeleyite6007baddeleyite6007baddeleyite6007baddeleyite6007baddeleyite6007baddeleyite6007 #5: 600; baddeleyite6007baddeleyite6007baddeleyite6007baddeleyite6007baddeleyite6007baddeleyite6007baddeleyite6007baddeleyite6007baddeleyite6007baddeleyite6007baddeleyite6007baddeleyite6007 #6: -600; baddeleyite6007baddeleyite6007baddeleyite6007baddeleyite6007baddeleyite6007baddeleyite6007baddeleyite6007baddeleyite6007baddeleyite6007baddeleyite6007baddeleyite6007baddeleyite6007 #7: rutile1
LIF | baddeleyite6007baddeleyite6007baddeleyite6007baddeleyite6007baddeleyite6007baddeleyite6007baddeleyite6007baddeleyite6007baddeleyite6007baddeleyite6007baddeleyite6007baddeleyite6007 #1: Hf; baddeleyite6007baddeleyite6007baddeleyite6007baddeleyite6007baddeleyite6007baddeleyite6007baddeleyite6007baddeleyite6007baddeleyite6007baddeleyite6007baddeleyite6007baddeleyite6007 #2: La; baddeleyite6007baddeleyite6007baddeleyite6007baddeleyite6007baddeleyite6007baddeleyite6007baddeleyite6007baddeleyite6007baddeleyite6007baddeleyite6007baddeleyite6007baddeleyite6007 #3: 20; baddeleyite6007baddeleyite6007baddeleyite6007baddeleyite6007baddeleyite6007baddeleyite6007baddeleyite6007baddeleyite6007baddeleyite6007baddeleyite6007baddeleyite6007baddeleyite6007 #4: 10; baddeleyite6007baddeleyite6007baddeleyite6007baddeleyite6007baddeleyite6007baddeleyite6007baddeleyite6007baddeleyite6007baddeleyite6007baddeleyite6007baddeleyite6007baddeleyite6007 #5: 500; baddeleyite6007baddeleyite6007baddeleyite6007baddeleyite6007baddeleyite6007baddeleyite6007baddeleyite6007baddeleyite6007baddeleyite6007baddeleyite6007baddeleyite6007baddeleyite6007 #6: -500; baddeleyite6007baddeleyite6007baddeleyite6007baddeleyite6007baddeleyite6007baddeleyite6007baddeleyite6007baddeleyite6007baddeleyite6007baddeleyite6007baddeleyite6007baddeleyite6007 #7: hf