## R140743
R140743
Oxide
| Point# | Comment | Na2O | MgO | SiO2 | Al2O3 | CaO | TiO2 | MnO | Fe2O3 | V2O3 | Total
| 1 | R140743 | 0.019127 | 0.12356 | 52.31078 | 0.242977 | 18.89147 | 0.036512 | 10.64694 | 16.49473 | 0.000634 | 98.76674
| 2 | R140743 | 0.02933 | 0.137029 | 52.44521 | 0.2477 | 18.88234 | 0.028555 | 10.55654 | 16.64214 | 1.5e-05 | 98.96885
| 3 | R140743 | 0.030608 | 0.118994 | 52.40552 | 0.268909 | 19.14157 | 0.024557 | 11.11985 | 15.51461 | 0.001602 | 98.62622
| 4 | R140743 | 0.038384 | 0.120234 | 52.60775 | 0.26948 | 19.17398 | 0.01906 | 11.14308 | 15.52537 | 1.5e-05 | 98.89735
| 5 | R140743 | 0.025609 | 0.093171 | 52.34931 | 0.242512 | 19.09328 | 0.022768 | 11.19976 | 15.57971 | 1.5e-05 | 98.60613
| 9 | R140743 | 0.045541 | 0.114868 | 52.26198 | 0.297492 | 19.07604 | 0.028716 | 11.09721 | 15.63279 | 0.003856 | 98.55849
| 10 | R140743 | 0.037548 | 0.251022 | 52.37072 | 0.206637 | 18.53065 | 0.021573 | 10.91465 | 16.47161 | 0.012333 | 98.81673
| 11 | R140743 | 0.028186 | 0.116406 | 52.40733 | 0.244977 | 19.2119 | 0.009809 | 10.71193 | 16.032 | 0.006018 | 98.76857
| 12 | R140743 | 0.040919 | 0.114506 | 52.52353 | 0.269442 | 19.30428 | 0.031163 | 10.97557 | 15.68881 | 1.5e-05 | 98.94824
| 13 | R140743 | 0.026865 | 0.111582 | 52.37371 | 0.223532 | 19.06379 | 0.017618 | 10.91525 | 16.22469 | 1.5e-05 | 98.95705
| 14 | R140743 | 0.045431 | 0.239756 | 51.83925 | 0.210207 | 18.78186 | 0.029972 | 10.82628 | 16.23335 | 0.002222 | 98.20833
| Average: |  | 0.03341345 | 0.1401025 | 52.3541 | 0.2476241 | 19.01374 | 0.024573 | 10.91882 | 16.00362 | 0.002430909 | 98.73843
| Std. Dev.: |  | 0.008656782 | 0.05312895 | 0.1956886 | 0.02758389 | 0.2231079 | 0.007464161 | 0.2147648 | 0.4306435 | 0.003822201 | 0.2283601
| Oxide | Wt % Oxide | Oxide MW | Mol # | Atom Prop. | Anion Prop. | # Ions/formula
| SiO2 | 52.3541 | 60.08 | 0.8714064 | 1.742813 | 9.975202 | 4.987601
| Al2O3 | 0.2476241 | 101.94 | 0.002429116 | 0.007287348 | 0.04171003 | 0.02780668
| Fe2O3 | 13.74 | 159.69 | 0.08604171 | 0.2581251 | 1.477411 | 0.9849404
| FeO | 2.036911 | 71.85 | 0.02834949 | 0.02834949 | 0.1622618 | 0.1622618
| MnO | 10.91882 | 70.94 | 0.1539163 | 0.1539163 | 0.8809588 | 0.8809588
| MgO | 0.1401025 | 40.3114 | 0.003475507 | 0.003475507 | 0.01989249 | 0.01989249
| CaO | 19.01374 | 56.08 | 0.3390468 | 0.3390468 | 1.940575 | 1.940575
| H2O+ | 1.58 | 18.015 | 0.08770469 | 0.08770469 | 0.5019885 | 1.003977
| Total: | 100.0313 |  |  | 2.620718
| Enter Oxygens in formula: |  | 15
| Oxygen Factor Calculation: |  | 5.723622
| Ideal Chemistry: |  | Ca2Mn2+Fe3+Si5O14(OH)
| Measured Chemistry: |  | (Ca1.94Mn2+0.06)(Mn2+0.82Fe2+0.16Mg0.02)(Fe3+0.98Al0.02)(Si4.99Al0.01)O14(OH)
Charge balance (Ideal)
[5 empty] | Ca | Mg | Mn | Al | Fe | Si | O | OH
[5 empty] | 2 | 2 | 2 | 3 | 3 | 4 | -2 | -1
[5 empty] | 2 |  | 1 |  | 1 | 5 | 14 | 1
Column Conditions : Cond 1 : 25keV 20nA |  |  |  |  | 4 | 0 | 2 | 0 | 3 | 20 | -28 | -1
Beam Size : 0 µm | [9 empty] | 29 |  | -29
Standard Name : |  |  |  |  | Charge balance (measured)
Na On albite-Cr |  |  |  |  | Ca | Mg | Mn | Al | Fe3+ | Fe2+ | Si | O | OH
Mg, Si On ol-fo92 |  |  |  |  | 2 | 2 | 2 | 3 | 3 | 2 | 4 | -2 | -1
Al, Ca On anor-hk |  |  |  |  | 1.940575 | 0.01989249 | 0.8809588 | 0.02780668 | 0.9849404 | 0.1622618 | 4.987601 | 14 | 1.003977
Ti On rutile1 |  |  |  |  | 3.881151 | 0.03978498 | 1.761918 | 0.08342005 | 2.954821 | 0.3245235 | 19.9504 | -28 | -1.003977
Mn On rhod791 | [10 empty] | 28.99602 |  | -29.00398
Fe On bas498-s
V On v_1