## Sheet1
potassian hastingsite R070194
Sample | 70194-10 | 70194-2 | 70194-3 | 70194-5 | 70194-6 | 70194-7 | 70194-8 | 70194-9 | average | stdev
SiO2 | 39.14 | 38.35 | 38.88 | 38.35 | 38.69 | 35.09 | 39.38 | 37.56 | 38.18 | 1.368106
TiO2 | 1.22 | 1.53 | 1.2 | 1.08 | 1.16 | 5.55 | 1.12 | 2.52 | 1.9225 | 1.540897
Al2O3 | 9.07 | 9.22 | 9.32 | 9.32 | 9.24 | 8.16 | 9.08 | 8.92 | 9.04125 | 0.3818166
FeO | 31.28 | 30.92 | 30.71 | 30.89 | 30.72 | 32.01 | 30.38 | 31.12 | 31.00375 | 0.4896336
MnO | 0.85 | 0.8 | 0.84 | 0.78 | 0.82 | 1.14 | 0.87 | 0.91 | 0.87625 | 0.1140097
MgO | 1.4 | 1.4 | 1.41 | 1.31 | 1.39 | 1.3 | 1.43 | 1.39 | 1.37875 | 0.04733996
CaO | 10.4 | 9.83 | 10.21 | 10.05 | 10.08 | 8.88 | 10.16 | 9.63 | 9.905 | 0.4760852
Na2O | 1.87 | 2.21 | 2.11 | 2.02 | 2.18 | 1.8 | 2.04 | 2.02 | 2.03125 | 0.1414655
K2O | 1.68 | 1.57 | 1.55 | 1.53 | 1.59 | 1.37 | 1.54 | 1.56 | 1.54875 | 0.08609588
Cr2O3 | 0.06 | 0 | 0.05 | 0 | 0.05 | 0.04 | 0.06 | 0 | 0.0325 | 0.02764572
F | 0.104 | 0.294 | 0.259 | 0.294 | 0.294 | 0.535 | 0.415 | 0.432 | 0.328375 | 0.130733
Cl | 0.168 | 0.168 | 0.155 | 0.142 | 0.142 | 0.103 | 0.116 | 0.168 | 0.14525 | 0.02481215
Total | 97.18 | 96.29 | 96.64 | 95.77 | 96.31 | 95.94 | 96.53 | 96.23 | 96.36125 | 0.435642
H2O* | 2.82 | 3.71 | 3.36 | 4.23 | 3.69 | 4.06 | 3.47 | 3.77 | 3.63875 | 0.435642
* = estimated by difference
[9 empty] | average | stdev | in formula |  | (+) charges
TSi | 6.38 | 6.312 | 6.374 | 6.344 | 6.371 | 5.805 | 6.461 | 6.194 | 6.280125 | 0.206335 | 6.28 | 4 | 25.12
TAl | 1.62 | 1.688 | 1.626 | 1.656 | 1.629 | 1.59 | 1.539 | 1.732 | 1.635 | 0.05884847 | 1.64 | 3 | 4.92
TFe3 | 0 | 0 | 0 | 0 | 0 | 0.605 | 0 | 0.073 | 0.08475 | 0.2117591 | 0.08 | 3 | 0.24
TTi | 0 | 0 | 0 | 0 | 0 | 0 | 0 | 0 | 0 | 0
Sum_T | 8 | 8 | 8 | 8 | 8 | 8 | 8 | 8 | 8 | 0
CFe2 | 3.645 | 3.549 | 3.643 | 3.58 | 3.647 | 3.03 | 3.671 | 3.415 | 3.5225 | 0.2155392 | 3.52 | 2 | 7.04
CMg | 0.34 | 0.344 | 0.345 | 0.323 | 0.341 | 0.321 | 0.35 | 0.342 | 0.33825 | 0.0104983 | 0.34 | 2 | 0.68
CMn | 0.117 | 0.112 | 0.117 | 0.109 | 0.114 | 0.16 | 0.121 | 0.127 | 0.122125 | 0.01626949 | 0.12 | 2 | 0.24
CFe3 | 0.619 | 0.708 | 0.568 | 0.694 | 0.584 | 0.794 | 0.497 | 0.803 | 0.658375 | 0.109762 | 0.66 | 3 | 1.98
CTi | 0.15 | 0.189 | 0.148 | 0.134 | 0.144 | 0.691 | 0.138 | 0.313 | 0.238375 | 0.1922535 | 0.24 | 4 | 0.96
CAl | 0.121 | 0.099 | 0.174 | 0.16 | 0.163 | 0 | 0.215 | 0 | 0.1165 | 0.07976215 | 0.12 | 3 | 0.36
CCr | 0.008 | 0 | 0.006 | 0 | 0.007 | 0.005 | 0.008 | 0 | 0.00425 | 0.003654743
CCa | 0 | 0 | 0 | 0 | 0 | 0 | 0 | 0 | 0 | 0
Sum_C | 5 | 5 | 5 | 5 | 5 | 5 | 5 | 5 | 5 | 0
BCa | 1.816 | 1.734 | 1.793 | 1.781 | 1.779 | 1.574 | 1.786 | 1.702 | 1.745625 | 0.07808958 | 1.75 | 2 | 3.5
BNa | 0.184 | 0.266 | 0.207 | 0.219 | 0.221 | 0.426 | 0.214 | 0.298 | 0.254375 | 0.07808958 | 0.25 | 1 | 0.25
BMg | 0 | 0 | 0 | 0 | 0 | 0 | 0 | 0 | 0 | 0
BFe2 | 0 | 0 | 0 | 0 | 0 | 0 | 0 | 0 | 0 | 0
BMn | 0 | 0 | 0 | 0 | 0 | 0 | 0 | 0 | 0 | 0
Sum_B | 2 | 2 | 2 | 2 | 2 | 2 | 2 | 2 | 2 | 0
ANa | 0.407 | 0.439 | 0.464 | 0.429 | 0.475 | 0.151 | 0.435 | 0.347 | 0.393375 | 0.1054351 | 0.39 | 1 | 0.39
AK | 0.349 | 0.33 | 0.324 | 0.323 | 0.334 | 0.289 | 0.322 | 0.328 | 0.324875 | 0.01690678 | 0.32 | 1 | 0.32
ACa | 0 | 0 | 0 | 0 | 0 | 0 | 0 | 0 | 0 | 0
Sum_A | 0.757 | 0.769 | 0.788 | 0.752 | 0.809 | 0.441 | 0.757 | 0.676 | 0.718625 | 0.1186049
Sum_cat | 15.757 | 15.769 | 15.788 | 15.752 | 15.809 | 15.441 | 15.757 | 15.676 | 15.718625 | 0.1186049 |  |  | 46
CF | 0.054 | 0.153 | 0.134 | 0.154 | 0.153 | 0.28 | 0.215 | 0.225 | 0.171 | 0.06837711 | 0.17
CCl | 0.046 | 0.047 | 0.043 | 0.04 | 0.04 | 0.029 | 0.032 | 0.047 | 0.0405 | 0.006824326 | 0.04
OH | 1.9 | 1.8 | 1.823 | 1.806 | 1.807 | 1.691 | 1.753 | 1.728 | 1.7885 | 0.0641761 | 1.79
Sum_oxy | 23 | 23 | 23 | 23 | 23 | 23 | 23 | 23 | 23 | 0
Amphibole group | Ca | Ca | Ca | Ca | Ca | Ca | Ca | Ca
(Ca+Na) (B) | 2 | 2 | 2 | 2 | 2 | 2 | 2 | 2 | 2 | 0
Na (B) | 0.1838829 | 0.2666676 | 0.2067525 | 0.2189271 | 0.2216746 | 0.4261443 | 0.214276 | 0.29863 | 0.2546194 | 0.0781799
(Na+K) (A) | 0.7563867 | 0.7681776 | 0.7880499 | 0.751767 | 0.8083239 | 0.4403029 | 0.7568702 | 0.6753777 | 0.718157 | 0.1187073
Mg/(Mg+Fe2) | 0.0853819 | 0.08827789 | 0.08644197 | 0.08279855 | 0.08558544 | 0.09570667 | 0.08699238 | 0.0909784 | 0.0877704 | 0.003983922
Fe3/(Fe3+Alvi) | 0.8359681 | 0.8763325 | 0.7653993 | 0.8124769 | 0.7810221 | 1 | 0.6976357 | 1 | 0.8461043 | 0.108435
Sum of S2 | 13 | 13 | 13 | 13 | 13 | 13 | 13 | 13 | 13 | 0
Amphibole names | potassian hastingsite
ideal | NaCa2(Fe2+4Fe3+)(Si6Al2)O22(OH)2
measured | (Na0.39K0.32□0.29)Σ=1(Ca1.75Na0.25)Σ=2((Fe2+3.52Mg0.34Mn0.12)Σ=3.98(Fe3+0.66Ti0.24Al0.12)Σ=1.02)Σ=5(Si6.28Al1.64)O22((OH)1.79F0.17Cl0.04)Σ=2
(OH) estimated by difference