## pdf_output
hibschite R060446
| #106 | #107 | #108 | #110 | #111 | #112 | #113 | #114 | #115 | #116 | #118 | #119 | #120 |  |  | WDS scan: |  | Si Al <Fe Mn Ca
Ox | Wt | Percents | Average | Dev | [9 empty] | average | stdev
CaO | 37.01 | 37.06 | 36.92 | 37.58 | 37.59 | 37.33 | 37.38 | 37.47 | 37.28 | 36.7 | 37.57 | 37.32 | 36.94 | 37.24231 | 0.2893716
SiO2 | 35.43 | 35.71 | 36.1 | 37 | 36.45 | 36.87 | 36.49 | 37.2 | 36.41 | 37.45 | 37.2 | 36.68 | 36.98 | 36.61308 | 0.5990045
Al2O3 | 22.17 | 22.22 | 22.1 | 22.4 | 22.49 | 22.56 | 22.51 | 22.64 | 22.69 | 22.35 | 23.05 | 22.63 | 22.35 | 22.47385 | 0.2536907
Fe2O3 | 0.757826 | 0.7466815 | 0.7021035 | 0.646381 | 0.66867 | 0.579514 | 0.690959 | 0.624092 | 0.534936 | 1.315051 | 0.4792135 | 0.6129475 | 0.624092 | 0.6500958 | 0.2174776
MnO | 0.75 | 0.77 | 0.78 | 0.42 | 0.7 | 0.5 | 0.59 | 0.48 | 0.42 | 0.47 | 0.35 | 0.64 | 0.71 | 0.5830769 | 0.1506865
MgO | 0.08 | 0.06 | 0.03 | 0.02 | 0.04 | 0.02 | 0 | 0 | 0 | 0 | 0 | 0.04 | 0.03 | 0.02461538 | 0.02569546 | not present in the wds scan; not in totals
TiO2 | 0 | 0.11 | 0 | 0 | 0 | 0.04 | 0.04 | 0.02 | 0.05 | 0 | 0 | 0.02 | 0.03 | 0.02384615 | 0.03176436 | not present in the wds scan; not in totals
Cr2O3 | 0 | 0 | 0 | 0.02 | 0 | 0 | 0 | 0 | 0 | 0.01 | 0 | 0 | 0 | 0.002307692 | 0.005991447 | not present in the wds scan; not in totals
Totals | 96.117826 | 96.5066815 | 96.6021035 | 98.046381 | 97.89867 | 97.839514 | 97.660959 | 98.414092 | 97.334936 | 98.285051 | 98.6492135 | 97.8829475 | 97.604092 | 97.60327 | 0.7703144
H2O* | 3.882174 | 3.4933185 | 3.3978965 | 1.953619 | 2.10133 | 2.160486 | 2.339041 | 1.585908 | 2.665064 | 1.714949 | 1.3507865 | 2.1170525 | 2.395908 | 2.396733 | 0.7703144
* estimated by difference
Cation numbers normalized to 12 O | [13 empty] | average | stdev | in formula |  |  | (+) charges
Si | 2.590129 | 2.620025 | 2.647704 | 2.749801 | 2.711869 | 2.73274 | 2.70453 | 2.773154 | 2.68503 | 2.78549 | 2.777051 | 2.722955 | 2.733393 | 2.710298 | 0.0605534 | 2.71 |  | 4 | 10.84
Al | 1.910168 | 1.921389 | 1.910338 | 1.96202 | 1.972043 | 1.970698 | 1.966297 | 1.989131 | 1.972053 | 1.959219 | 2.027998 | 1.979937 | 1.947011 | 1.960639 | 0.0328159 | 1.96 |  | 3 | 5.88
Fe3 | 0.04168953 | 0.04122477 | 0.03874991 | 0.03614893 | 0.03743607 | 0.03232187 | 0.03853696 | 0.03500959 | 0.02968503 | 0.07360371 | 0.02692013 | 0.03424062 | 0.03471291 | 0.03848308 | 0.01136963 | 0.04 |  | 3 | 0.12
Ca | 3.272 | 3.258 | 3.242 | 3.198 | 3.256 | 3.181 | 3.242 | 3.173 | 3.152 | 3.156 | 3.128 | 3.225 | 3.241 | 3.209538 | 0.04730507 | 2.97 |  | 2 | 5.94
Mn | 0.0464405 | 0.04785108 | 0.04845541 | 0.02643835 | 0.04411178 | 0.03138923 | 0.03703867 | 0.03030804 | 0.02623392 | 0.02960964 | 0.02213066 | 0.04024172 | 0.04445073 | 0.03651536 | 0.009269475 | 0.03 |  | 2 | 0.06
Totals | 7.860427 | 7.88849 | 7.887248 | 7.972408 | 8.021459 | 7.948149 | 7.988402 | 8.000603 | 7.865002 | 8.003923 | 7.9821 | 8.002374 | 8.000568 | 7.955473 | 0.05878312 |  |  |  | 22.84
H | 1.893107 | 1.709636 | 1.66235 | 0.9684773 | 1.042834 | 1.068136 | 1.156394 | 0.7886042 | 1.31095 | 0.8508461 | 0.6726321 | 1.048317 | 1.181287 | 1.181044 | 0.3710071 | 1.16
Anions
O | [14 empty] | O | 10.84 | 2 | 21.68 |  | 3.613333
OH | [14 empty] | OH | 1.16 | 1 | 1.16 |  | 0.3866667
22.84
|  | ideal chemistry (Rruff) |  |  |  | Ca3Al2(SiO4)3-x(OH)4x (x = 0.2 to 1.5)
|  | measured chemistry: |  |  |  | (Ca2.97Mn0.03)Σ=3(Al1.96Fe3+0.04)Σ=2(Si1.00O4)2.71(OH)1.16 (x=0.29) | [10 empty] | OH estimated by charge balance
[11 empty] | x | 0.29
Xtal | El | Line | Pk(s) | Bkg(s) | Bkg(+) | Bkg(-) | Standards
TAP | Al | Ka | 20 | 10 | 600 | -600 | anor-hk
TAP | Si | Ka | 20 | 10 | 600 | -600 | pyrope-s
TAP | Mg | Ka | 20 | 10 | 600 | -600 | pyrope-s
PET | Ca | Ka | 20 | 10 | 600 | -600 | diopside
PET | Cr | Ka | 20 | 10 | 600 | -600 | chrom-s
LIF | Ti | Ka | 20 | 10 | 0 | -500 | rutile1
LIF | Mn | Ka | 20 | 10 | 500 | -500 | rhod-791
LIF | Fe | Ka | 20 | 10 | 500 | -500 | fayalite