## pdf_output
| chiolite50412 | chiolite50412 | chiolite50412 | chiolite50412 | chiolite50412 | chiolite50412 | chiolite50412 | chiolite50412 | chiolite50412 | chiolite50412 | chiolite50412 | chiolite50412 | chiolite50412 | chiolite50412 | chiolite50412 |  |  | WDS scan: | Na Al F K <Ca <Si
| #1 | #2 | #3 | #4 | #5 | #6 | #7 | #8 | #9 | #10 | #11 | #12 | #13 | #14 | #15
Ox | Wt | Percents | Average | Standard | Dev
F | 60.43 | 58.72 | 58.5 | 59.5 | 58.61 | 58.39 | 59.91 | 58.2 | 59.43 | 58.42 | 59.11 | 57.98 | 58.04 | 58.24 | 58.98 | 58.83 | 0.69
Na | 24.03 | 24.33 | 24.15 | 24.31 | 23.98 | 24.01 | 24.03 | 23.95 | 24.01 | 24.1 | 23.86 | 24.36 | 24.11 | 24.06 | 24.05 | 24.09 | 0.14
Al | 21.89 | 20.7 | 21.74 | 21.21 | 21.74 | 21.01 | 21.67 | 20.98 | 21.58 | 21.55 | 21.66 | 19.57 | 21.32 | 21.86 | 21.92 | 21.36 | 0.6
Si | 0.02 | 0.03 | 0.02 | 0.03 | 0.06 | 0 | 0 | 0 | 0.01 | 0.03 | 0.01 | 0.07 | 0.01 | 0.03 | 0.04 | 0.02 | 0.02
K | 0.33 | 0.33 | 0.32 | 0.34 | 0.32 | 0.29 | 0.35 | 0.31 | 0.34 | 0.34 | 0.31 | 0.32 | 0.33 | 0.32 | 0.35 | 0.33 | 0.02
Totals | 106.69 | 104.11 | 104.73 | 105.38 | 104.71 | 103.71 | 105.96 | 103.44 | 105.38 | 104.45 | 104.95 | 102.29 | 103.83 | 104.51 | 105.34 | 104.63 | 1.05
Cation | Numbers | Normalized | to | 14 | F | Avg | Cation | # | Standard | Dev | Norm | Cation | #
Na | 4.601 | 4.794 | 4.775 | 4.726 | 4.734 | 4.758 | 4.641 | 4.761 | 4.674 | 4.772 | 4.67 | 4.86 | 4.807 | 4.779 | 4.718 | 4.738 | 0.066 | 4.956067
K | 0.037 | 0.038 | 0.037 | 0.038 | 0.037 | 0.034 | 0.04 | 0.036 | 0.039 | 0.04 | 0.036 | 0.037 | 0.039 | 0.037 | 0.04 | 0.038 | 0.002 | 0.03974895
Al | 3.571 | 3.475 | 3.662 | 3.513 | 3.656 | 3.546 | 3.566 | 3.553 | 3.58 | 3.637 | 3.613 | 3.326 | 3.621 | 3.7 | 3.663 | 3.579 | 0.09 | 3
Si | 0.003 | 0.004 | 0.003 | 0.004 | 0.01 | 0 | 0 | 0 | 0.002 | 0.004 | 0.001 | 0.011 | 0.002 | 0.004 | 0.007 | 0.004 | 0.003 | 0.0041841
Totals | 8.211 | 8.312 | 8.478 | 8.282 | 8.438 | 8.338 | 8.247 | 8.351 | 8.295 | 8.453 | 8.32 | 8.235 | 8.469 | 8.52 | 8.428 | 8.358 | 0.095
trace amounts of Si and Ca | [9 empty] | Na5Al3F14
(Na4.96K0.04)Σ=5Al3.00F14.00
Xtal | El | Line | Pk(s) | Bkg(s) | Bkg(+) | Bkg(-) | Standards
TAP | Na | Ka | 20 | 10 | 600 | -600 | albite-Cr
TAP | Al | Ka | 20 | 10 | 600 | -600 | anor-hk
TAP | Si | Ka | 20 | 10 | 600 | -600 | diopside
TAP | F | Ka | 20 | 10 | 600 | -600 | MgF2
PET | K | Ka | 20 | 10 | 600 | -600 | kspar-OR1