## pdf_output
bixbyiteR050395 from the second pin
| #1 | #2 | #3 | #4 | #5 | #6 | #7 | #8 | #9 | #10 | #11 | #12
Ox | Wt | Percents | Average | Standard | Dev
Fe2O3 | 53.98 | 54.02 | 54.35 | 55.61 | 54.1 | 54.38 | 54.13 | 55.42 | 54.67 | 55.05 | 54.61 | 54.52 | 54.57 | 0.5392082
Mn2O3 | 41.08 | 40.89 | 40.52 | 41.03 | 40.32 | 40.62 | 40.96 | 39.95 | 39.88 | 40.17 | 40.09 | 39.95 | 40.455 | 0.4543027
Al2O3 | 1.32 | 1.27 | 1.3 | 1.28 | 1.32 | 1.35 | 1.3 | 1.31 | 1.3 | 1.27 | 1.25 | 1.25 | 1.293333 | 0.03025147
TiO2 | 1.01 | 1.04 | 1.06 | 1.2 | 1.19 | 1.23 | 1.27 | 1.37 | 1.34 | 1.27 | 1.22 | 1.15 | 1.195833 | 0.1141338
MgO | 0.04 | 0.05 | 0.08 | 0.07 | 0.04 | 0.07 | 0.06 | 0.09 | 0.07 | 0.07 | 0.05 | 0.06 | 0.0625 | 0.01544786
CoO | 0 | 0.08 | 0 | 0 | 0.03 | 0.02 | 0.02 | 0.02 | 0 | 0.06 | 0.01 | 0.05 | 0.02416667 | 0.02644319
NiO | 0.02 | 0.06 | 0 | 0.01 | 0 | 0.02 | 0 | 0 | 0 | 0.05 | 0.03 | 0 | 0.01583333 | 0.02108784
Cr2O3 | 0 | 0 | 0.01 | 0.02 | 0.02 | 0 | 0 | 0.03 | 0 | 0 | 0 | 0.01 | 0.0075 | 0.0105529
Totals | 97.46 | 97.42 | 97.32 | 99.22 | 97.03 | 97.69 | 97.75 | 98.19 | 97.26 | 97.93 | 97.26 | 96.98 | 97.62583 | 0.6160646
Cation | Numbers | Normalized | to | 3 | O | Avg | Cation | # | Standard | Dev | Norm | Cation
Fe3 | 1.090519 | 1.093285 | 1.099197 | 1.103282 | 1.097476 | 1.095121 | 1.089475 | 1.110333 | 1.105304 | 1.107021 | 1.105345 | 1.107015 | 1.100281 | 0.007060604 | 1.09 | 3 | 3.27
Mn3 | 0.8394528 | 0.8370694 | 0.8289162 | 0.8233803 | 0.8273392 | 0.8274241 | 0.8338821 | 0.8095972 | 0.8155548 | 0.8170825 | 0.8207807 | 0.8205026 | 0.8250818 | 0.008994201 | 0.83 | 3 | 2.49
Al | 0.041766 | 0.04025605 | 0.04117822 | 0.03977333 | 0.04193919 | 0.04257994 | 0.04097992 | 0.04110612 | 0.04116465 | 0.03999916 | 0.03962635 | 0.03975175 | 0.04084339 | 0.0009651269 | 0.04 | 3 | 0.12
Ti | 0.02039595 | 0.02103946 | 0.0214291 | 0.02379781 | 0.02413053 | 0.02475997 | 0.02555084 | 0.02743655 | 0.02708068 | 0.02552846 | 0.02468355 | 0.02334091 | 0.02409782 | 0.002252828 | 0.03 | 4 | 0.12
Total | 1.992134 | 1.99165 | 1.99072 | 1.990233 | 1.990885 | 1.989885 | 1.989888 | 1.988473 | 1.989104 | 1.989631 | 1.990436 | 1.990611 | 1.990304 | 0.001017228 |  |  | 6
Mn3+2O3
(Fe3+1.09Mn3+0.83Al0.04Ti0.03□0.01)Σ=2O3
Xtal | El | Line | Pk(s) | Bkg(s) | Bkg(+) | Bkg(-) | Standards
TAP | Al | Ka | 20 | 10 | 600 | -600 | chrom-s
TAP | Mg | Ka | 20 | 10 | 600 | -600 | diopside
PET | Ti | Ka | 20 | 10 | 600 | -600 | rutile1
PET | Cr | Ka | 20 | 10 | 600 | -600 | chrom-s
PET | Mn | Ka | 20 | 10 | 600 | -600 | rhod-791
LIF | Fe | Ka | 20 | 10 | 300 | -300 | fayalite
LIF | Co | Ka | 20 | 10 | 300 | -250 | co
LIF | Ni | Ka | 20 | 10 | 300 | -300 | ni_2
bixbyiteR050395 third pin
bixbyite50395-2bixbyite50395-2bixbyite50395-2bixbyite50395-2bixbyite50395-2bixbyite50395-2bixbyite50395-2bixbyite50395-2bixbyite50395-2bixbyite50395-2bixbyite50395-2bixbyite50395-2
| #13 | #14 | #15 | #16 | #17 | #18 | #19 | #20 | #21 | #22 | #23 | #24
Ox | Wt | Percents | Average | Standard | Dev
Fe2O3 | 53.24 | 52.64 | 52.16 | 52.58 | 52.79 | 51.78 | 52.3 | 52.2 | 51.54 | 52.37 | 51.86 | 51.98 | 52.28667 | 0.4761652
Mn2O3 | 39.6 | 39.27 | 39.82 | 39.37 | 39.38 | 39.43 | 39.31 | 39.3 | 39.28 | 39.28 | 39.03 | 39.46 | 39.3775 | 0.1946617
TiO2 | 1.86 | 1.86 | 1.79 | 1.89 | 1.94 | 1.91 | 1.88 | 1.97 | 1.94 | 1.95 | 1.92 | 1.98 | 1.9075 | 0.05446016
Al2O3 | 1.55 | 1.52 | 1.55 | 1.53 | 1.52 | 1.56 | 1.59 | 1.53 | 1.53 | 1.56 | 1.55 | 1.59 | 1.548333 | 0.02405801
MgO | 0.08 | 0.06 | 0.07 | 0.08 | 0.09 | 0.07 | 0.07 | 0.09 | 0.08 | 0.07 | 0.1 | 0.08 | 0.07833333 | 0.01114641
CoO | 0 | 0 | 0 | 0 | 0.04 | 0.03 | 0.01 | 0 | 0.08 | 0.05 | 0 | 0.03 | 0.02 | 0.02628515
NiO | 0.02 | 0.02 | 0.08 | 0 | 0 | 0 | 0.03 | 0 | 0 | 0.02 | 0 | 0 | 0.01416667 | 0.0235327
Cr2O3 | 0.02 | 0 | 0.02 | 0 | 0 | 0 | 0 | 0 | 0 | 0 | 0 | 0.02 | 0.005 | 0.00904534
Totals | 96.36 | 95.38 | 95.48 | 95.46 | 95.76 | 94.78 | 95.2 | 95.09 | 94.45 | 95.31 | 94.47 | 95.15 | 95.24083 | 0.5322415
Cation | Numbers | Normalized | to | 3 | O | Avg | Cation | # | Standard | Dev | Norm | Cation
Fe | 1.084296 | 1.082892 | 1.072686 | 1.080582 | 1.081884 | 1.07147 | 1.077707 | 1.07658 | 1.070921 | 1.078194 | 1.076767 | 1.071499 | 1.077123 | 0.004700107 | 1.09 | 3 | 3.27
Mn | 0.8157751 | 0.817138 | 0.8283268 | 0.818404 | 0.8163379 | 0.8252964 | 0.8193462 | 0.8198484 | 0.8255626 | 0.8179964 | 0.8196968 | 0.8227693 | 0.8205415 | 0.004034357 | 0.82 | 3 | 2.46
Al | 0.04944131 | 0.0489735 | 0.04992467 | 0.04924666 | 0.04878888 | 0.05055811 | 0.05131503 | 0.04942145 | 0.04979125 | 0.05030227 | 0.05040452 | 0.05133354 | 0.04995843 | 0.0008440961 | 0.05 | 3 | 0.15
Ti | 0.03786561 | 0.03824761 | 0.03679682 | 0.03882585 | 0.03974228 | 0.03950693 | 0.03872389 | 0.0406129 | 0.04029369 | 0.0401302 | 0.03984857 | 0.04079839 | 0.03928273 | 0.001212396 | 0.03 | 4 | 0.12
Totals | 1.987378 | 1.987251 | 1.987734 | 1.987058 | 1.986753 | 1.986831 | 1.987092 | 1.986462 | 1.986569 | 1.986623 | 1.986717 | 1.986401 | 1.986906 | 0.0004041319 |  |  | 6
Mn3+2O3
(Fe3+1.09Mn3+0.82Al0.05Ti0.03□0.01)Σ=2O3
Xtal | El | Line | Pk(s) | Bkg(s) | Bkg(+) | Bkg(-) | Standards
TAP | Al | Ka | 20 | 10 | 600 | -600 | chrom-s
TAP | Mg | Ka | 20 | 10 | 600 | -600 | diopside
PET | Ti | Ka | 20 | 10 | 600 | -600 | rutile1
PET | Cr | Ka | 20 | 10 | 600 | -600 | chrom-s
PET | Mn | Ka | 20 | 10 | 600 | -600 | rhod-791
LIF | Fe | Ka | 20 | 10 | 300 | -300 | fayalite
LIF | Co | Ka | 20 | 10 | 300 | -250 | co
LIF | Ni | Ka | 20 | 10 | 300 | -300 | ni_2