## pdf_output
barylite60620cobarylite60620cobarylite60620cobarylite60620cobarylite60620cobarylite60620cobarylite60620cobarylite60620cobarylite60620cobarylite60620co
| #1 | #2 | #3 | #4 | #5 | #6 | #7 | #8 | #9 | #10
Ox | barylite60620cobarylite60620cobarylite60620cobarylite60620cobarylite60620cobarylite60620cobarylite60620cobarylite60620cobarylite60620cobarylite60620co #1: Wt; barylite60620cobarylite60620cobarylite60620cobarylite60620cobarylite60620cobarylite60620cobarylite60620cobarylite60620cobarylite60620cobarylite60620co #2: Percents; barylite60620cobarylite60620cobarylite60620cobarylite60620cobarylite60620cobarylite60620cobarylite60620cobarylite60620cobarylite60620cobarylite60620co #3: Average; barylite60620cobarylite60620cobarylite60620cobarylite60620cobarylite60620cobarylite60620cobarylite60620cobarylite60620cobarylite60620cobarylite60620co #4: Standard; barylite60620cobarylite60620cobarylite60620cobarylite60620cobarylite60620cobarylite60620cobarylite60620cobarylite60620cobarylite60620cobarylite60620co #5: Dev
BaO | 47.37 | 47.73 | 47.46 | 47.62 | 47.7 | 47.78 | 47.68 | 47.55 | 47.48 | 47.19 | 47.56 | 0.17
SiO2 | 36.44 | 36 | 36.61 | 36.58 | 36.94 | 36.07 | 36.54 | 36.7 | 36.34 | 36.75 | 36.5 | 0.28
TiO2 | 0.24 | 0.24 | 0.2 | 0.2 | 0.21 | 0.18 | 0.2 | 0.24 | 0.24 | 0.2 | 0.21 | 0.02
Na2O | 0.15 | 0.12 | 0.14 | 0.09 | 0.17 | 0.13 | 0.12 | 0.13 | 0.13 | 0.11 | 0.13 | 0.02
CaO | 0 | 0.01 | 1.21 | 0.02 | 0.01 | 0 | 0 | 0 | 0.01 | 0 | 0.13 | 0.36
Al2O3 | 0.06 | 0.08 | 0.04 | 0.06 | 0.05 | 0.05 | 0.08 | 0.07 | 0.05 | 0.07 | 0.06 | 0.01
K2O | 0.04 | 0.01 | 0 | 0 | 0.01 | 0 | 0.02 | 0.05 | 0.08 | 0.08 | 0.03 | 0.03
ZrO2 | 0.07 | 0.11 | 0 | 0.04 | 0 | 0.06 | 0 | 0 | 0.05 | 0.01 | 0.03 | 0.04
F | 0 | 0.03 | 0 | 0 | 0.03 | 0 | 0 | 0.04 | 0.01 | 0 | 0.01 | 0.02
FeO | 0 | 0 | 0 | 0 | 0.05 | 0 | 0 | 0 | 0.02 | 0 | 0.01 | 0.01
Cr2O3 | 0 | 0 | 0 | 0 | 0.02 | 0 | 0 | 0.05 | 0.01 | 0 | 0.01 | 0.02
MgO | 0 | 0 | 0 | 0 | 0 | 0 | 0.01 | 0 | 0 | 0.01 | 0 | 0
MnO | 0 | 0 | 0 | 0 | 0 | 0 | 0 | 0 | 0 | 0 | 0 | 0
Totals | 84.36 | 84.32 | 85.67 | 84.61 | 85.18 | 84.27 | 84.65 | 84.82 | 84.41 | 84.41 | 84.67 | 0.42
Cation | barylite60620cobarylite60620cobarylite60620cobarylite60620cobarylite60620cobarylite60620cobarylite60620cobarylite60620cobarylite60620cobarylite60620co #1: Numbers; barylite60620cobarylite60620cobarylite60620cobarylite60620cobarylite60620cobarylite60620cobarylite60620cobarylite60620cobarylite60620cobarylite60620co #2: Normalized; barylite60620cobarylite60620cobarylite60620cobarylite60620cobarylite60620cobarylite60620cobarylite60620cobarylite60620cobarylite60620cobarylite60620co #3: to; barylite60620cobarylite60620cobarylite60620cobarylite60620cobarylite60620cobarylite60620cobarylite60620cobarylite60620cobarylite60620cobarylite60620co #4: 5; barylite60620cobarylite60620cobarylite60620cobarylite60620cobarylite60620cobarylite60620cobarylite60620cobarylite60620cobarylite60620cobarylite60620co #5: O excluding Be
Si | 1.977 | 1.97 | 1.955 | 1.98 | 1.983 | 1.973 | 1.979 | 1.981 | 1.976 | 1.984 | 1.976 | 0.008 | 2
Ba | 1.007 | 1.024 | 0.993 | 1.01 | 1.004 | 1.024 | 1.012 | 1.006 | 1.011 | 0.999 | 1.009 | 0.009 | 1
Na | 0.015 | 0.013 | 0.014 | 0.01 | 0.018 | 0.014 | 0.013 | 0.014 | 0.013 | 0.011 | 0.014 | 0.002
Ti | 0.01 | 0.01 | 0.008 | 0.008 | 0.008 | 0.007 | 0.008 | 0.01 | 0.01 | 0.008 | 0.009 | 0.001
Ca | 0 | 0.001 | 0.069 | 0.001 | 0 | 0 | 0 | 0 | 0.001 | 0 | 0.007 | 0.021
Al | 0.004 | 0.005 | 0.002 | 0.004 | 0.003 | 0.004 | 0.005 | 0.004 | 0.003 | 0.004 | 0.004 | 0.001
F | 0 | 0.009 | 0.001 | 0 | 0.01 | 0 | 0 | 0.012 | 0.003 | 0 | 0.003 | 0.004
K | 0.003 | 0.001 | 0 | 0 | 0.001 | 0 | 0.002 | 0.004 | 0.006 | 0.005 | 0.002 | 0.002
Zr | 0.002 | 0.003 | 0 | 0.001 | 0 | 0.001 | 0 | 0 | 0.001 | 0 | 0.001 | 0.001
Mg | 0 | 0 | 0 | 0 | 0 | 0 | 0.001 | 0 | 0 | 0.001 | 0 | 0
Mn | 0 | 0 | 0 | 0 | 0 | 0 | 0 | 0 | 0 | 0 | 0 | 0
Fe | 0 | 0 | 0 | 0 | 0.002 | 0 | 0 | 0 | 0.001 | 0 | 0 | 0.001
Cr | 0 | 0 | 0 | 0 | 0.001 | 0 | 0 | 0.002 | 0 | 0 | 0 | 0.001
Totals | 3.018 | 3.035 | 3.044 | 3.014 | 3.03 | 3.023 | 3.018 | 3.032 | 3.025 | 3.013 | 3.025 | 0.009
BaBe2Si2O7
Ba1.00Be2.00Si2.00O7
Xtal | El | Line | Pk(s) | Bkg(s) | Bkg(+) | Bkg(-) | Standards
TAP | Na | Ka | 20 | 10 | 600 | -600 | albite-Cr
TAP | Si | Ka | 20 | 10 | 600 | -600 | diopside
TAP | F | Ka | 20 | 10 | 600 | -700 | MgF2
TAP | Mg | Ka | 20 | 10 | 600 | -600 | diopside
TAP | Al | Ka | 20 | 10 | 600 | -600 | anor-hk
PET | K | Ka | 20 | 10 | 600 | -600 | kspar-OR1
PET | Ca | Ka | 20 | 10 | 600 | -600 | diopside
PET | Mn | Ka | 20 | 10 | 600 | -600 | rhod-791
PET | Ti | Ka | 20 | 10 | 0 | -500 | rutile1
PET | Zr | La | 20 | 10 | 500 | -500 | zircon-s
PET | Ba | La | 20 | 10 | 500 | 0 | barite2
LIF | Fe | Ka | 20 | 10 | 500 | -500 | fayalite
LIF | Cr | Ka | 20 | 10 | 500 | -500 | chrom-s