## Sheet1
Sample Description: Markascherite R100030
Oxide | #1 | #2 | #3 | #4 | #5 | #6 | #7 | #8 | #9 | #10 | #11 | #12 | #13 | Ave. | Std. Dev.
CuO | 54.277 | 54.701 | 55.213 | 55.72 | 55.172 | 55.606 | 55.138 | 55.338 | 54.993 | 55.26 | 54.37 | 54.45 | 54.62 | 54.9891 | 0.4669
MoO3 | 35.698 | 35.359 | 35.128 | 34.958 | 34.205 | 34.891 | 34.804 | 35.068 | 35.38 | 35.69 | 35.34 | 35.72 | 34.96 | 35.1693 | 0.42863
Oxide | #1: Wt % Oxide; #2: Oxide MW; #3: Mol #; #4: Atom Prop.; #5: Anion Prop.; #6: # Ions/formula
CuO | #1: 54.99; #2: 79.5394; #3: 0.69136; #4: 0.69136; #5: 2.9117; #6: 2.9117
H2O+ | #1: 8.56; #2: 18.015; #3: 0.47516; #4: 0.47516; #5: 2.0012; #6: 4.0023
MoO3 | #1: 35.17; #2: 143.938; #3: 0.24434; #4: 0.73302; #5: 3.0872; #6: 1.0291
Total: | #1: 98.72; #4: 1.8995
|  |  |  | Enter Oxygens in formula: |  | 8
Oxygen Factor Calculation:
|  | F= | 4.2115
F is factor for anion proportion calculation
Measured formula: | #2: Cu2.91Mo1.029O4(OH)4
Note: Water (OH) content adjusted to balance charge
Beam Conditions: 15kV, 20 nA