## pdf_output
stilbiteNa50106stilbiteNa50106stilbiteNa50106stilbiteNa50106stilbiteNa50106stilbiteNa50106stilbiteNa50106stilbiteNa50106stilbiteNa50106stilbiteNa50106
| #10 | #11 | #14 | #15 | #17 |  | WDS scan: |  | Si Al Ca <K <Na
Ox | Percents | Average |  |  |  |  | average | stdev
SiO2 | 55.16 | 53.98 | 54.02 | 55.49 | 55.87 |  | 54.904 | 0.8627456
Al2O3 | 17.66 | 17.83 | 17.08 | 17.95 | 18.31 |  | 17.766 | 0.4515861
CaO | 8.18 | 8.39 | 8.41 | 8.65 | 8.45 |  | 8.416 | 0.1675709
Na2O | 1.21 | 1.787 | 1.63 | 1.59 | 1.52 |  | 1.5474 | 0.212506
K2O | 0 | 0 | 0.01 | 0.03 | 0.01 |  | 0.01 | 0.01224745
Totals | 82.21 | 81.987 | 81.15 | 83.71 | 84.16 |  | 82.6434 | 1.25366
H2O* | 17.79 | 18.013 | 18.85 | 16.29 | 15.84 |  | 17.3566 | 1.25366
* = estimated by difference
Cation numbers normalized to 72 O | [6 empty] | average | stdev | in formula |  | (+) charges
Si | 26.21849 | 25.87543 | 26.13301 | 26.02083 | 26.0124 |  | 26.05203 | 0.1303828 | 26.02 | 4 | 104.08
Al | 9.893041 | 10.07307 | 9.738194 | 9.92034 | 10.04722 |  | 9.934372 | 0.1345006 | 9.98 | 3 | 29.94
Ca | 4.165909 | 4.309131 | 4.359172 | 4.346059 | 4.215331 |  | 4.27912 | 0.08466912 | 4.28 | 2 | 8.56
Na | 1.115105 | 1.660833 | 1.528866 | 1.445607 | 1.372121 |  | 1.424506 | 0.2035069 | 1.42 | 1 | 1.42
K | 0 | 0 | 0.006171538 | 0.01794676 | 0.005939643 |  | 0.006011589 | 0.007327305 | 0 | 1 | 0 | trace
144
Cation numbers normalized to 100 O | [6 empty] | average | stdev | in formula |  | (+) charges
Si | 26.16564 | 25.6706 | 25.51716 | 26.69434 | 26.92887 |  | 26.19532 | 0.6170967 | 26.02 | 4 | 104.08
Al | 9.873101 | 9.993331 | 9.508703 | 10.17711 | 10.4012 |  | 9.99069 | 0.335194 | 9.98 | 3 | 29.94
Ca | 4.157513 | 4.275021 | 4.256443 | 4.45855 | 4.363845 |  | 4.302275 | 0.114031 | 4.28 | 2 | 8.56
Na | 1.112857 | 1.647687 | 1.492836 | 1.483025 | 1.420463 |  | 1.431374 | 0.1967286 | 1.42 | 1 | 1.42
K | 0 | 0 | 0.006026099 | 0.01841129 | 0.006148909 |  | 0.00611726 | 0.007516552 | 0 | 1 | 0
144
H | 56.29024 | 57.13987 | 59.39352 | 52.27277 | 50.9266 |  | 55.2046 | 3.513112 | 55.21 | 1 | 55.2046 |  | H2O | 27.605
199.2046
|  |  | ideal |  |  | NaCa4(Si27Al9)O72·28H2O
|  |  | measured |  |  | Na1.42Ca4.28(Si26.02Al9.98)O72·27.61H2O | [7 empty] | trace amounts of K; H2O estimated by difference
[5 empty] | or | Na1.00Ca4.00(Si26.02Al9.98)O72·27.61H2O·Na0.42·Ca0.28 | [8 empty] | (surplus of Na and Ca in the channels)
Xtal | El | Line | Pk(s) | Bkg(s) | Bkg(+) | Bkg(-) | Standards
TAP | Na | Ka | 20 | 10 | 600 | -600 | albite-Cr
TAP | Si | Ka | 20 | 10 | 600 | -600 | diopside
TAP | Mg | Ka | 20 | 10 | 600 | -600 | diopside
TAP | Al | Ka | 20 | 10 | 600 | -600 | anor-hk
PET | K | Ka | 20 | 10 | 600 | -600 | kspar-OR1
PET | Ca | Ka | 20 | 10 | 600 | -600 | diopside
PET | Mn | Ka | 20 | 10 | 600 | -600 | rhod-791
LIF | Cr | Ka | 20 | 10 | 500 | -500 | chrom-s
LIF | Fe | Ka | 20 | 10 | 500 | -500 | fayalite
LIF | Ti | Ka | 20 | 10 | 500 | -500 | rutile1