## Sheet1
ferroholmquistite R070005
Num | #55 | #56 | #57 | #58 | #59 | #60 | #61 | #62 | #63 | #64 | average | stdev
SiO2 | 59.55 | 59.77 | 59.61 | 60.07 | 59.78 | 59.65 | 59.68 | 59.94 | 59.98 | 59.52 | 59.755 | 0.1885176
FeO | 14.57 | 14.42 | 14.66 | 14.08 | 14.25 | 14.18 | 14.31 | 14.17 | 14.37 | 14.02 | 14.303 | 0.206131
Al2O3 | 11.69 | 11.74 | 11.91 | 11.93 | 12.39 | 12.08 | 12.44 | 12.1 | 12.1 | 12.23 | 12.061 | 0.2504418
MgO | 7.45 | 7.4 | 7.47 | 7.33 | 7.5 | 7.4 | 7.4 | 7.37 | 7.4 | 7.39 | 7.411 | 0.04954235
MnO | 0.15 | 0.15 | 0.16 | 0.19 | 0.17 | 0.14 | 0.13 | 0.13 | 0.13 | 0.16 | 0.151 | 0.01969207 | traces
Na2O | 0.06 | 0.15 | 0.1 | 0.09 | 0.15 | 0.15 | 0.14 | 0.13 | 0.11 | 0.15 | 0.123 | 0.03164034 | traces
CaO | 0.01 | 0.03 | 0.02 | 0.03 | 0 | 0 | 0.03 | 0.02 | 0.01 | 0.03 | 0.018 | 0.01229273 | not present in the wds scan; not in totals
TiO2 | 0 | 0.03 | 0.02 | 0 | 0.04 | 0.03 | 0 | 0 | 0.02 | 0.01 | 0.015 | 0.01509231 | not present in the wds scan; not in totals
Cr2O3 | 0 | 0 | 0 | 0 | 0.01 | 0.02 | 0 | 0.02 | 0.03 | 0.01 | 0.009 | 0.01100505 | not present in the wds scan; not in totals
Cl | 0 | 0.02 | 0 | 0.01 | 0 | 0.01 | 0.01 | 0 | 0 | 0 | 0.005 | 0.007071068 | not present in the wds scan; not in totals
K2O | 0 | 0 | 0 | 0 | 0.01 | 0 | 0.01 | 0 | 0 | 0.02 | 0.004 | 0.006992059 | not present in the wds scan; not in totals
F | 0.03 | 0.03 | 0 | 0.1 | 0 | 0.04 | 0.17 | 0 | 0.04 | 0 | 0.041 | 0.05486347 | not present in the wds scan; not in totals
Total | 93.47 | 93.63 | 93.91 | 93.69 | 94.24 | 93.6 | 94.1 | 93.84 | 94.09 | 93.47 | 93.804 | 0.2748818
Cation numbers normalized to 22 O | [10 empty] | average | stdev | in formula |  | (+) charges
Si | 8.02549 | 8.034681 | 8.001166 | 8.04929 | 7.977872 | 8.011115 | 7.976821 | 8.023885 | 8.015944 | 7.999838 | 8.01161 | 0.02335859 | 8 | 4 | 32
Al | 1.856778 | 1.859984 | 1.88409 | 1.884066 | 1.948759 | 1.912076 | 1.959644 | 1.909014 | 1.905853 | 1.937316 | 1.905758 | 0.03532946 | 1.91 | 3 | 5.73
Fe3 | 0.1432217 | 0.140016 | 0.11591 | 0.1159339 | 0.05124071 | 0.08792393 | 0.04035612 | 0.0909862 | 0.09414736 | 0.06268407 | 0.094242 | 0.03532946 | 0.09 | 3 | 0.27
Fe2 | 1.4989 | 1.481072 | 1.529689 | 1.46189 | 1.539143 | 1.504705 | 1.55919 | 1.495345 | 1.51191 | 1.513193 | 1.509504 | 0.02825555 | 1.52 | 2 | 3.04
Mg | 1.496768 | 1.482947 | 1.494732 | 1.464241 | 1.49211 | 1.481572 | 1.474488 | 1.470767 | 1.474309 | 1.480714 | 1.481265 | 0.01073366 | 1.48 | 2 | 2.96
Na | 0.0156779 | 0.03909521 | 0.02602442 | 0.02338241 | 0.03881229 | 0.03905896 | 0.03628073 | 0.03374102 | 0.02850282 | 0.03908917 | 0.03196649 | 0.00821104 | 0.03 | 1 | 0.03
Mn | 0.01712247 | 0.01707899 | 0.01819029 | 0.02156448 | 0.01921611 | 0.01592561 | 0.01471736 | 0.01473998 | 0.01471557 | 0.01821477 | 0.01714856 | 0.002239289 | 0.02 | 2 | 0.04
Li** | 1.9672 | 1.943826 | 1.955785 | 1.955053 | 1.941972 | 1.945015 | 1.949002 | 1.951519 | 1.956782 | 1.942696 | 1.950885 | 0.008007375 | 1.93 | 1 | 1.93
Totals | [14 empty] | 46
** by difference Li=2-sum(Na+Ca+K+Mn)
Fe tot | 1.642122 | 1.621088 | 1.645599 | 1.577824 | 1.590384 | 1.592629 | 1.599546 | 1.586331 | 1.606057 | 1.575877 | 1.603746 | 0.02494922 | 1.6 | 2 | 3.2
ideal |  | Li2(Mg3Al2)Si8O22(OH)2
measured |  | (Li1.93Na0.03Mn0.02□0.02)Σ=2((Fe2+1.52Mg1.48)Σ=3(Al1.91Fe3+0.09)Σ=2)Si8.00O22(OH)2 | [12 empty] | Li estimated by difference Li=2-(Na+K+Ca+Mn) and charge balance; OH by charge balance
Xtal | El | Line | Pk(s) | Bkg(s) | Bkg(+) | Bkg(-) | Standards
TAP | F | Ka | 20 | 10 | 800 | -800 | MgF2
TAP | Na | Ka | 20 | 10 | 600 | -600 | albite-Cr
TAP | Si | Ka | 20 | 10 | 600 | -600 | diopside
TAP | F | Ka | 20 | 10 | 600 | -700 | MgF2
TAP | Mg | Ka | 20 | 10 | 600 | -600 | diopside
TAP | Al | Ka | 20 | 10 | 600 | -600 | anor-hk
PET | Cl | Ka | 20 | 10 | 600 | -600 | scap-s
PET | K | Ka | 20 | 10 | 600 | -600 | kspar-OR1
PET | Ca | Ka | 20 | 10 | 600 | -600 | diopside
PET | Ti | Ka | 20 | 10 | 0 | -500 | rutile1
LIF | Mn | Ka | 20 | 10 | 500 | -500 | rhod-791
LIF | Fe | Ka | 20 | 10 | 500 | -500 | fayalite
LIF | Zn | Ka | 20 | 10 | 500 | -500 | willemite2
15 kV, 10 nA, spot: 10 microns