## pdf_output
omphaciteR061129omphaciteR061129omphaciteR061129omphaciteR061129omphaciteR061129omphaciteR061129omphaciteR061129omphaciteR061129omphaciteR061129
| #4 | #5 | #6 | #7 | #8 | #9 | #10 | #11
Ox | [10 empty] | Average | Std Dev
Na2O | 6.84 | 6.96 | 6.94 | 6.92 | 7.04 | 6.91 | 6.82 | 6.86 |  |  | 6.91125 | 0.07160158
K2O | 0 | 0 | 0 | 0 | 0.01 | 0 | 0 | 0 |  |  | 0.00125 | 0.003535534
SiO2 | 56.03 | 55.97 | 55.83 | 55.48 | 55.64 | 55.9 | 55.97 | 55.72 |  |  | 55.8175 | 0.1903193
MgO | 8.51 | 8.31 | 8.43 | 8.26 | 8.02 | 8.25 | 8.36 | 8.34 |  |  | 8.31 | 0.1454058
Al2O3 | 10.39 | 10.49 | 10.24 | 10.39 | 10.45 | 10.36 | 10.31 | 10.22 |  |  | 10.35625 | 0.0950094
CaO | 13.66 | 13.31 | 13.36 | 13.16 | 12.85 | 13.19 | 13.26 | 13.55 |  |  | 13.2925 | 0.2481791
TiO2 | 0.06 | 0.04 | 0.04 | 0.07 | 0.03 | 0.07 | 0.06 | 0.05 |  |  | 0.0525 | 0.01488048
FeO | 5.02 | 4.99 | 5.6 | 5.5 | 5.55 | 5.22 | 5.15 | 5.22 |  |  | 5.28125 | 0.2388925
MnO | 0 | 0.06 | 0.01 | 0 | 0 | 0.04 | 0.03 | 0.02 |  |  | 0.02 | 0.02203893
Cr2O3 | 0 | 0.09 | 0.05 | 0.05 | 0.04 | 0 | 0.08 | 0 |  |  | 0.03875 | 0.03603074
Totals | 100.51 | 100.22 | 100.5 | 99.83 | 99.63 | 99.94 | 100.04 | 99.98 |  |  | 100.08125 | 0.3110093
Cation | 6 | O | Avg | Cation | # | Standard | Dev | Norm |  |  | Average | Std Dev
Si | 1.993 | 1.995 | 1.992 | 1.991 | 1.999 | 1.999 | 1.999 | 1.995 |  |  | 1.995375 | 0.003292307
Al | 0.436 | 0.441 | 0.431 | 0.44 | 0.442 | 0.437 | 0.434 | 0.431 |  |  | 0.4365 | 0.004309458
Mg | 0.451 | 0.442 | 0.448 | 0.442 | 0.429 | 0.44 | 0.445 | 0.445 |  |  | 0.44275 | 0.006584614
Fe2 | 0.1341 | 0.1341 | 0.1503 | 0.1485 | 0.1503 | 0.1404 | 0.1386 | 0.1404 |  |  | 0.1420875 | 0.006776733
Fe3 | 0.0149 | 0.0149 | 0.0167 | 0.0165 | 0.0167 | 0.0156 | 0.0154 | 0.0156 |  |  | 0.0157875 | 0.0007529703
Ca | 0.521 | 0.509 | 0.511 | 0.506 | 0.494 | 0.505 | 0.507 | 0.52 |  |  | 0.509125 | 0.00864271
Na | 0.472 | 0.481 | 0.48 | 0.481 | 0.49 | 0.479 | 0.472 | 0.476 |  |  | 0.478875 | 0.005817154
Totals | 4.023 | 4.022 | 4.031 | 4.027 | 4.024 | 4.02 | 4.017 | 4.026 |  |  | 4.02375 | 0.004334249
Ideal Formula:(Ca,Na)(Mg,Fe,Al)Si2O6
(Ca0.51Na0.48)Σ=0.99(Mg0.44Al0.44Fe2+0.14Fe3+0.02)Σ=1.04Si2.00O6
Xtal | El | Line | Pk(s) | Bkg(s) | Bkg(+) | Bkg(-) | Standards
TAP | Na | Ka | 20 | 10 | 600 | -600 | albite-Cr
TAP | Si | Ka | 20 | 10 | 600 | -600 | diopside
TAP | Mg | Ka | 20 | 10 | 600 | -600 | diopside
TAP | Al | Ka | 20 | 10 | 600 | -600 | anor-hk
PET | K | Ka | 20 | 10 | 600 | -600 | kspar-OR1
PET | Ca | Ka | 20 | 10 | 600 | -600 | diopside
PET | Ti | Ka | 20 | 10 | 600 | -600 | rutile1
LIF | Fe | Ka | 20 | 10 | 500 | -250 | fayalite
LIF | Mn | Ka | 20 | 10 | 500 | -500 | rhod-791
LIF | Cr | Ka | 20 | 10 | 500 | 0 | chrom-s
Fe | 0.147 | 0.14 | 0.147 | 0.149 | 0.149 | 0.167 | 0.165 | 0.167 | 0.156 | 0.154 | 0.156 | 0.164 |  | 0.155 | 0.009 | 0.15 | 2 | 0.3
| omphacite61129 | omphacite61129 | omphacite61129 | omphacite61129 | omphacite61129 | omphacite61129 | omphacite61129 | omphacite61129 | omphacite61129 | omphacite61129 | omphacite61129 | omphacite61129 | omphacite61129 | omphacite61129 | omphacite61129 |  |  |  | light phase in omphacite
| #31 | #32 | #33 | #34 | #35 | #36 | #37 | #38 | #39 | #40 | #41 | #42 | #43
Ox | Wt | Percents | Average | Std Dev | Dev | [9 empty] | Average | Std.Dev.
SiO2 | 25.09 | 26.08 | 28.41 | 26.85 | 26.2 | 27.12 | 28.58 | 27.06 | 26.77 | 27.85 | 27.06 | 27.05 | 27.64 |  | 27.05846 | 0.9489542
MgO | 15.09 | 16.35 | 16.96 | 17.02 | 16.09 | 16.62 | 16.92 | 15.66 | 15.03 | 15.47 | 15.72 | 16.38 | 16.56 |  | 16.14385 | 0.6925982
Al2O3 | 18.72 | 19.58 | 20.13 | 20.15 | 19.19 | 19.81 | 20.05 | 19.59 | 19.54 | 19.93 | 19.5 | 19.82 | 19.9 |  | 19.68538 | 0.4019871
FeO | 24.75 | 23.28 | 23.7 | 23.7 | 22.42 | 24.44 | 24.13 | 25.35 | 25.51 | 25.75 | 25.04 | 24.52 | 24.2 |  | 24.36846 | 0.9469235
MnO | 0.34 | 0.4 | 0.3 | 0.37 | 0.4 | 0.31 | 0.36 | 0.43 | 0.39 | 0.46 | 0.34 | 0.33 | 0.39 |  | 0.3707692 | 0.04680839
Cr2O3 | 0.05 | 0.12 | 0.1 | 0.16 | 0.07 | 0.13 | 0.11 | 0.07 | 0.08 | 0.07 | 0.09 | 0.08 | 0.04 |  | 0.09 | 0.03341656
Total | 84.04 | 85.81 | 89.6 | 88.25 | 84.37 | 88.43 | 90.15 | 88.16 | 87.32 | 89.53 | 87.75 | 88.18 | 88.73 |  | 87.71692 | 1.903932
normalized to 14 O
Si | 2.769855 | 2.785081 | 2.884619 | 2.784068 | 2.832806 | 2.814668 | 2.890117 | 2.832559 | 2.833897 | 2.866858 | 2.84066 | 2.816916 | 2.850254 |  | 2.830951 | 0.03724765
IVAl | 1.230145 | 1.214919 | 1.115381 | 1.215932 | 1.167194 | 1.185332 | 1.109883 | 1.167441 | 1.166103 | 1.133142 | 1.15934 | 1.183084 | 1.149746 |  | 1.169049 | 0.03724765
Al | 1.21 | 1.25 | 1.29 | 1.25 | 1.28 | 1.24 | 1.28 | 1.25 | 1.27 | 1.28 | 1.25 | 1.25 | 1.27 |  | 1.259231 | 0.02177978
Mg | 2.483443 | 2.602895 | 2.567152 | 2.630896 | 2.593463 | 2.571444 | 2.550716 | 2.44372 | 2.371937 | 2.373995 | 2.460099 | 2.542899 | 2.545742 |  | 2.518339 | 0.08441652
Fe | 2.285007 | 2.079071 | 2.012434 | 2.055133 | 2.027249 | 2.121264 | 2.04064 | 2.219142 | 2.258406 | 2.216737 | 2.198274 | 2.135419 | 2.086974 |  | 2.133519 | 0.09264902
Al
Mn | 0.03179221 | 0.0361806 | 0.02580025 | 0.03249546 | 0.03663202 | 0.02725114 | 0.0308348 | 0.03812458 | 0.0349692 | 0.04010738 | 0.03023123 | 0.02910758 | 0.034064 |  | 0.03289157 | 0.004272442
|  | Ideal Formula:Mg5Al(Si3Al)O10(OH)8 | [5 empty] | Clinochlore
(Mg2.52Al0.32Fe2+2.13Mn0.03)Σ=5Al0.94(Si3.00Al1.17)O10(OH)8
Al | 2.435667 | 2.464329 | 2.408889 | 2.462444 | 2.445379 | 2.423136 | 2.389589 | 2.416803 | 2.4379 | 2.417932 | 2.412581 | 2.432574 | 2.418546
Xtal | El | Line | Pk(s) | Bkg(s) | Bkg(+) | Bkg(-) | Standards
TAP | Na | Ka | 20 | 10 | 600 | -600 | albite-Cr
TAP | Si | Ka | 20 | 10 | 600 | -600 | diopside
TAP | Mg | Ka | 20 | 10 | 600 | -600 | diopside
TAP | Al | Ka | 20 | 10 | 600 | -600 | anor-hk
PET | K | Ka | 20 | 10 | 600 | -600 | kspar-OR1
PET | Ca | Ka | 20 | 10 | 600 | -600 | diopside
PET | Ti | Ka | 20 | 10 | 600 | -600 | rutile1
LIF | Fe | Ka | 20 | 10 | 500 | -250 | fayalite
LIF | Mn | Ka | 20 | 10 | 500 | -500 | rhod-791
LIF | Cr | Ka | 20 | 10 | 500 | 0 | chrom-s