## pdf_output
congolite70149-congolite70149-congolite70149-congolite70149-congolite70149-congolite70149-congolite70149-congolite70149-
core from the BS picture
| #17 | #18 | #19 | #20 | #21 | #22 | #23 | #24
Ox | Wt | Percents | Average | Standard | Dev
FeO | 35.61 | 34.8 | 34.15 | 34.14 | 34.87 | 35.06 | 34.62 | 33.11 | 34.545 | 0.7516648
Cl | 7.20378 | 7.33288 | 7.31997 | 7.4878 | 7.4878 | 7.46198 | 7.43616 | 7.37161 | 7.3877475 | 0.09970237
MgO | 3.74 | 4.06 | 4.31 | 4.44 | 4.56 | 4.32 | 4.34 | 5 | 4.34625 | 0.365159
MnO | 2.32 | 2.37 | 2.58 | 2.46 | 2.26 | 1.86 | 1.92 | 2.93 | 2.3375 | 0.3452846
SiO2 | 0.05 | 0.07 | 0.17 | 0.08 | 0.62 | 0.03 | 0.08 | 0 | 0.1375 | 0.2011219 | not present in the wds scan
F | 0.08 | 0.01 | 0.09 | 0.04 | 0 | 0 | 0.22 | 0 | 0.055 | 0.07596992 | not present in the wds scan
Al2O3 | 0.01 | 0.01 | 0.02 | 0.06 | 0.31 | 0 | 0.01 | 0.02 | 0.055 | 0.1046081 | not present in the wds scan
K2O | 0.02 | 0.01 | 0 | 0 | 0.09 | 0.02 | 0 | 0 | 0.0175 | 0.03058945 | not present in the wds scan
Na2O | 0 | 0 | 0.03 | 0 | 0 | 0.01 | 0.03 | 0.04 | 0.01375 | 0.01685018 | not present in the wds scan
CaO | 0 | 0.02 | 0.03 | 0.01 | 0 | 0 | 0.01 | 0 | 0.00875 | 0.01125992 | not present in the wds scan
Cr2O3 | 0 | 0 | 0.01 | 0 | 0 | 0.03 | 0 | 0.01 | 0.00625 | 0.0106066 | not present in the wds scan
TiO2 | 0 | 0 | 0.01 | 0.01 | 0 | 0 | 0 | 0 | 0.0025 | 0.0046291 | not present in the wds scan
Totals* | 47.4 | 47.04 | 47.08 | 47.04 | 48.51 | 47.13 | 46.97 | 46.83 | 47.25 | 0.5340412
B2O3** | 52.6 | 52.96 | 52.92 | 52.96 | 51.49 | 52.87 | 53.03 | 53.17 | 52.75 | 0.5340412
* = totals adjusted for Cl2=-O
** = estimated by difference
Cation | Numbers | Normalized | to | 3 | O
Fe | 2.393862 | 2.349356 | 2.305042 | 2.299184 | 2.309904 | 2.355938 | 2.344413 | 2.207799 | 2.320687 | 0.05548395 | 2.32
Mg | 0.4481788 | 0.4885941 | 0.5185827 | 0.5330227 | 0.5384674 | 0.5174736 | 0.5239012 | 0.5943234 | 0.520318 | 0.041751 | 0.52
Mn | 0.1579591 | 0.1620494 | 0.1763751 | 0.1677934 | 0.1516282 | 0.1265885 | 0.1316854 | 0.1978779 | 0.1589946 | 0.02315175 | 0.16
Totals | 3 | 3 | 3 | 3 | 3 | 3 | 3 | 3 | 3 | 0
Cl | 0.9813938 | 1.003229 | 1.001275 | 1.021928 | 1.005199 | 1.016159 | 1.020497 | 0.9961353 | 1.005727 | 0.01362707 | 1
|  | ideal |  |  |  | (Fe2+)3B7O13Cl
|  | measured |  | core |  | (Fe2+2.32Mg0.52Mn0.16)Σ=3B7O13Cl1.00 | [5 empty] | B not measured but estimated by difference and stoichiometry
|  |  |  | gray rim |  | (Fe2+2.16Mg0.77Mn0.17)Σ=3B7O13Cl1.00
Xtal | El | Line | Pk(s) | Bkg(s) | Bkg(+) | Bkg(-) | Standards
TAP | F | Ka | 20 | 10 | 800 | -800 | MgF2
TAP | Na | Ka | 20 | 10 | 600 | -600 | albite-Cr
TAP | Si | Ka | 20 | 10 | 600 | -601 | diopside
TAP | Mg | Ka | 20 | 10 | 600 | -601 | diopside
TAP | Al | Ka | 20 | 10 | 600 | -600 | anor-hk
PET | K | Ka | 20 | 10 | 600 | -600 | kspar-OR1
PET | Cl | Ka | 20 | 10 | 250 | -250 | scap-s
PET | Ca | Ka | 20 | 10 | 600 | -600 | wollast
PET | Ti | Ka | 20 | 10 | 600 | -600 | rutile1
PET | Cr | Ka | 20 | 10 | 600 | -600 | chrom-s
PET | Mn | Ka | 20 | 10 | 600 | -600 | rhod-791
LIF | Fe | Ka | 20 | 10 | 500 | -500 | fayalite
gray rim from the BS picture
congolite70149-congolite70149-congolite70149-congolite70149-
| #25 | #26 | #27 | #28
Ox | Wt | Percents | Average | Standard |  | Dev
FeO | 33.14 | 32.98 | 33.82 | 33.04 |  | 33.245 | 0.388973
MgO | 7.15 | 6.54 | 6.42 | 6.65 |  | 6.69 | 0.3207283
Cl | 5.86 | 5.84 | 5.8 | 5.78 |  | 5.82 | 0.03651484
MnO | 1.01 | 1.06 | 1.05 | 0.94 |  | 1.015 | 0.05446712
F | 0.07 | 0.03 | 0.1 | 0 |  | 0.05 | 0.04396969
SiO2 | 0 | 0.04 | 0.05 | 0 |  | 0.0225 | 0.02629956
Na2O | 0 | 0 | 0.02 | 0 |  | 0.005 | 0.01
Al2O3 | 0 | 0.01 | 0.02 | 0 |  | 0.0075 | 0.009574271
TiO2 | 0 | 0.01 | 0 | 0.01 |  | 0.005 | 0.005773503
Cr2O3 | 0 | 0.02 | 0 | 0 |  | 0.005 | 0.01
K2O | 0 | 0.01 | 0 | 0 |  | 0.0025 | 0.005
CaO | 0 | 0 | 0.02 | 0 |  | 0.005 | 0.01
Totals | 47.22 | 46.56 | 47.3 | 46.43 |  | 46.8775 | 0.4460475
Cation | Numbers | Normalized | to | 3.00 O
Fe | 2.119446 | 2.164433 | 2.19005 | 2.162007 |  | 2.158984 | 0.0292529 | 2.16
Mg | 0.8151328 | 0.7651097 | 0.741085 | 0.7756953 |  | 0.7742557 | 0.03085968 | 0.77
Mn | 0.06542151 | 0.07045774 | 0.0688651 | 0.06229802 |  | 0.06676059 | 0.003642594 | 0.07
Totals | 3 | 3 | 3 | 3 |  | 3 | 0
Cl | 0.9805039 | 1.00274 | 0.9826307 | 0.989525 |  | 0.9888498 | 0.01002853 | 1
[5 empty] | rim |  |  | (Fe2+2.16Mg0.77Mn0.17)Σ=3B7O13Cl1.00
Xtal | El | Line | Pk(s) | Bkg(s) | Bkg(+) | Bkg(-) | Standards
TAP | F | Ka | 20 | 10 | 800 | -800 | MgF2
TAP | Na | Ka | 20 | 10 | 600 | -600 | albite-Cr
TAP | Si | Ka | 20 | 10 | 600 | -601 | diopside
TAP | Mg | Ka | 20 | 10 | 600 | -601 | diopside
TAP | Al | Ka | 20 | 10 | 600 | -600 | anor-hk
PET | K | Ka | 20 | 10 | 600 | -600 | kspar-OR1
PET | Cl | Ka | 20 | 10 | 250 | -250 | scap-s
PET | Ca | Ka | 20 | 10 | 600 | -600 | wollast
PET | Ti | Ka | 20 | 10 | 600 | -600 | rutile1
PET | Cr | Ka | 20 | 10 | 600 | -600 | chrom-s
PET | Mn | Ka | 20 | 10 | 600 | -600 | rhod-791
LIF | Fe | Ka | 20 | 10 | 500 | -500 | fayalite