## pdf_output
wickenburgite60wickenburgite60wickenburgite60wickenburgite60wickenburgite60wickenburgite60wickenburgite60wickenburgite60wickenburgite60wickenburgite60
| #12 | #13 | #14 | #15 | #16 | #18 | #19 | #20
Ox | Wt | Percents | Average | Standard | Dev
PbO | 43.07 | 43.93 | 42.8 | 42.95 | 43.53 | 44.8 | 44.15 | 44.14 | 43.67125 | 0.7021078
SiO2 | 40.07 | 39.92 | 40.37 | 39.93 | 39.19 | 39.39 | 40.38 | 40.22 | 39.93375 | 0.4373602
Al2O3 | 6.41 | 6.24 | 6.17 | 6.37 | 6.17 | 6.79 | 6.59 | 6.59 | 6.41625 | 0.2250675
CaO | 3.87 | 3.75 | 3.68 | 3.85 | 3.71 | 3.26 | 3.61 | 3.49 | 3.6525 | 0.2007664
FeO | 0.4 | 0.53 | 0.66 | 0.46 | 0.6 | 0.29 | 0.38 | 0.42 | 0.4675 | 0.1222118
ZnO | 0.63 | 0.42 | 0.32 | 0.32 | 0.29 | 0.13 | 0.06 | 0.14 | 0.28875 | 0.1833371
Na2O | 0.07 | 0.06 | 0.02 | 0.06 | 0.04 | 0.02 | 0.04 | 0.04 | 0.04375 | 0.01846812 | not in wds scan
MnO | 0.05 | 0.06 | 0.11 | 0 | 0 | 0.1 | 0.08 | 0.11 | 0.06375 | 0.04501984 | not in wds scan
CuO | 0.03 | 0 | 0.11 | 0.05 | 0.03 | 0.03 | 0.02 | 0.03 | 0.0375 | 0.0324037 | not in wds scan
MgO | 0.02 | 0.02 | 0 | 0.02 | 0 | 0.02 | 0.01 | 0.02 | 0.01375 | 0.009161254 | not in wds scan
Totals | 96.11 | 96.44 | 95.75 | 95.53 | 95.06 | 96.34 | 96.81 | 96.7 | 96.0925 | 0.6054455
Cation | Numbers | Normalized | to | 27 | O
Si | 10.01527 | 10.02864 | 10.10126 | 10.03498 | 10.01049 | 9.969577 | 10.04604 | 10.03929 | 10.0307 | 0.03721232 | 10
Al | 1.88824 | 1.847531 | 1.819524 | 1.886742 | 1.857467 | 2.025425 | 1.932279 | 1.938662 | 1.899484 | 0.06504782 | 1.9
Fe3 | 0.08361024 | 0.1113482 | 0.1381074 | 0.09667879 | 0.1281703 | 0.06138252 | 0.0790621 | 0.08767305 | 0.09825408 | 0.02594348 | 0.1
Ca | 1.0364 | 1.009383 | 0.9865927 | 1.036696 | 1.015377 | 0.8840595 | 0.9622969 | 0.933382 | 0.9830233 | 0.05368136 | 1
Pb | 2.897919 | 2.970849 | 2.882894 | 2.905685 | 2.993208 | 3.052367 | 2.956837 | 2.965932 | 2.953211 | 0.0562876 | 2.95
Zn | 0.1191633 | 0.07984708 | 0.06059339 | 0.06085912 | 0.05605786 | 0.0248996 | 0.01129636 | 0.02644522 | 0.05489524 | 0.03470769 | 0.05
Totals | 16.04061 | 16.0476 | 15.98897 | 16.02164 | 16.06077 | 16.01771 | 15.98782 | 15.99138 | 16.01956 | 0.02846664 | 16
Pb3CaAl2Si10O27·4H2O
(Pb2.95Zn0.05)Σ=3Ca1.00(Al1.90Fe3+0.10)Σ=2Si10.00O27·4H2O
Xtal | El | Line | Pk(s) | Bkg(s) | Bkg(+) | Bkg(-) | Standards
TAP | Na | Ka | 20 | 10 | 600 | -600 | albite-Cr
TAP | Si | Ka | 20 | 10 | 600 | -600 | diopside
TAP | Mg | Ka | 20 | 10 | 600 | -600 | diopside
TAP | Al | Ka | 20 | 10 | 600 | -600 | kspar-OR1
PET | Ca | Ka | 20 | 10 | 600 | -600 | diopside
PET | Pb | Ma | 20 | 10 | 500 | -500 | wulfenite
LIF | Mn | Ka | 20 | 10 | 500 | -500 | rhod-791
LIF | Fe | Ka | 20 | 10 | 500 | -500 | fayalite
LIF | Zn | Ka | 20 | 10 | 300 | -300 | willemit2
LIF | Cu | Ka | 20 | 10 | 300 | -250 | chalcopy