## pdf_output
| malachite50508 | malachite50508 | malachite50508 | malachite50508 | malachite50508 | malachite50508 | malachite50508 | malachite50508 | malachite50508 | malachite50508 | malachite50508 | malachite50508
| #1 | #2 | #3 | #4 | #5 | #6 | #7 | #8 | #9 | #10 | #11 | #12 |  |  |  | WDS: Cu
Ox | #1: Wt; #2: Percents; #3: Average; #4: Standard; #5: Dev
CuO | 71.48 | 71.54 | 70.51 | 71.18 | 70.48 | 71.51 | 70.79 | 71.41 | 71.47 | 71.1 | 71.26 | 71.06 | 71.15 | 0.36
CO2 | 28.53 | 28.46 | 29.49 | 28.82 | 29.52 | 28.48 | 29.21 | 28.59 | 28.53 | 28.9 | 28.74 | 28.94 | 28.85 | 0.36
Totals | 100 | 100 | 100 | 100 | 100 | 100 | 100 | 100 | 100 | 100 | 100 | 100 | 100 | 0
Cation | Numbers | Normalized | to | 4 | O | Avg | Cation | # | Standard | Dev | Norm | Cation | #
Cu | 1.638 | 1.64 | 1.592 | 1.624 | 1.591 | 1.639 | 1.606 | 1.634 | 1.637 | 1.62 | 1.627 | 1.618 | 1.622 | 0.017 | 2
C | 1.181 | 1.18 | 1.204 | 1.188 | 1.205 | 1.18 | 1.197 | 1.183 | 1.181 | 1.19 | 1.186 | 1.191 | 1.189 | 0.008 | 1
Totals | 2.819 | 2.82 | 2.796 | 2.812 | 2.795 | 2.82 | 2.803 | 2.817 | 2.819 | 2.81 | 2.814 | 2.809 | 2.811 | 0.008
Cu2(CO3)(OH)2
Cu2(CO3)(OH)2
Xtal | #1: El; #2: Line; #3: Pk(s); #4: Bkg(s); #5: Bkg(+); #6: Bkg(-); #7: Standards
LIF | #1: Cu; #2: Ka; #3: 20; #4: 10; #5: 500; #6: -500; #7: chalcopy