## El-Ox
Oxide
Point# | Comment | MgO | Al2O3 | Fe2O3 | MnO | CoO | V2O3 | Total
48 | Suizhou 1 R140320 Galaxite | 1.306426 | 43.04697 | 17.52704 | 36.3879 | 0.729033 | 0.105166 | 99.23776
49 | Suizhou 1 R140320 Galaxite | 1.29871 | 43.37089 | 17.16091 | 36.20618 | 0.696805 | 0.10314 | 98.96406
50 | Suizhou 1 R140320 Galaxite | 1.260761 | 43.57345 | 17.30415 | 36.40408 | 0.729599 | 0.093997 | 99.50397
51 | Suizhou 1 R140320 Galaxite | 1.369331 | 44.25185 | 16.53066 | 36.19714 | 0.680141 | 0.109339 | 99.27545
52 | Suizhou 1 R140320 Galaxite | 1.35222 | 44.39924 | 16.46526 | 36.35315 | 0.728052 | 0.112045 | 99.55601
53 | Suizhou 1 R140320 Galaxite | 1.319328 | 44.40438 | 16.42944 | 35.89805 | 0.735434 | 0.130542 | 99.03742
54 | Suizhou 1 R140320 Galaxite | 1.370589 | 44.4283 | 16.4858 | 36.04001 | 0.756248 | 0.130983 | 99.34196
55 | Suizhou 1 R140320 Galaxite | 1.342131 | 44.73052 | 16.21386 | 36.16949 | 0.734001 | 0.103003 | 99.43398
56 | Suizhou 1 R140320 Galaxite | 1.396937 | 44.76833 | 15.85395 | 36.38903 | 0.684861 | 0.116425 | 99.31552
57 | Suizhou 1 R140320 Galaxite | 1.360452 | 45.24052 | 15.80387 | 36.34674 | 0.705813 | 0.141643 | 99.69224
58 | Suizhou 1 R140320 Galaxite | 1.387842 | 44.95116 | 15.68693 | 36.13564 | 0.676633 | 0.133125 | 99.06872
59 | Suizhou 1 R140320 Galaxite | 1.391973 | 44.61613 | 16.2156 | 36.34366 | 0.779935 | 0.125392 | 99.59458
60 | Suizhou 1 R140320 Galaxite | 1.387163 | 44.4693 | 15.9436 | 36.12259 | 0.740528 | 0.126934 | 98.90435
61 | Suizhou 1 R140320 Galaxite | 1.319596 | 45.02281 | 16.48887 | 35.84826 | 0.749565 | 0.127273 | 99.6526
62 | Suizhou 1 R140320 Galaxite | 1.289202 | 46.90234 | 15.41134 | 35.67897 | 0.885008 | 0.126628 | 100.3642
|  | 1.343511 | 44.54508 | 16.36809 | 36.16806 | 0.7341104 | 0.1190423 | 99.396188
|  | 0.04240492 | 0.8958741 | 0.6038733 | 0.2213733 | 0.05110142 | 0.01386607 | 0.366655
Ideal Chemistry: Mn2+Al2O4
| Measured chemistry: |  | (Mn0.94Mg0.06Co0.02)(Al1.61Fe3+0.38)O4