## Sheet1
R100196 Ni-Skutterudite - New Mexico
Weight%
Comment | S | Ni | Co | Bi | Fe | As | Ag | Sb | Pb | Total
R100196 | 0.75534 | 10.9957 | 6.5892 | 0.79341 | 3.3158 | 77.4267 | 1e-05 | 0.002858 | 0.004431 | 99.8834
R100196 | 0.53801 | 12.5552 | 6.09 | 0.11758 | 2.194 | 77.5206 | 0.012733 | 0.008553 | 1e-05 | 99.0368
R100196 | 0.65653 | 12.8156 | 5.7312 | 0.15258 | 2.4011 | 78.112 | 0.10666 | 0.01622 | 0.012387 | 100.0043
R100196 | 0.66693 | 12.4574 | 5.9291 | 0.43872 | 2.6666 | 77.976 | 0.041536 | 1e-05 | 1e-05 | 100.1763
R100196 | 0.49116 | 13.4262 | 5.5575 | 0.23746 | 1.9173 | 77.9273 | 1e-05 | 0.029096 | 0.037194 | 99.6232
R100196 | 0.47901 | 13.7137 | 5.5142 | 0.59883 | 1.8563 | 78.06 | 0.044959 | 1e-05 | 1e-05 | 100.2671
R100196 | 0.54549 | 13.0929 | 5.6328 | 0.12743 | 2.1701 | 78.1898 | 0.005394 | 1e-05 | 1e-05 | 99.764
R100196 | 0.65307 | 12.1637 | 5.7247 | 0.3931 | 3.0791 | 77.8752 | 0.021198 | 0.006201 | 1e-05 | 99.9163
R100196 | 0.6916 | 11.8929 | 5.7806 | 0.31455 | 3.2762 | 77.7717 | 0.008791 | 0.014071 | 0.018801 | 99.7692
R100196 | 0.75748 | 12.6172 | 5.8721 | 0.12751 | 2.5498 | 78.0464 | 1e-05 | 0.010972 | 1e-05 | 99.9814
R100196 | 0.56101 | 13.4176 | 5.6524 | 0.34131 | 1.9275 | 78.1441 | 1e-05 | 0.009305 | 1e-05 | 100.0532
R100196 | 0.33609 | 14.7072 | 4.5545 | 0.51411 | 1.7027 | 78.23 | 0.016522 | 1e-05 | 1e-05 | 100.0611
R100196 | 0.58809 | 12.2349 | 6.2786 | 0.28781 | 2.4505 | 78.0479 | 0.017527 | 1e-05 | 0.018822 | 99.9241
R100196 | 0.54152 | 12.4819 | 6.2751 | 0.32083 | 2.325 | 78.0417 | 0.016019 | 0.002862 | 0.012385 | 100.0173
Average: | 0.5901 | 12.7551 | 5.7987 | 0.34037 | 2.4166 | 77.955 | 0.020813 | 0.0071563 | 0.0074357
Std. Dev.: | 0.11585 | 0.8952 | 0.47522 | 0.19702 | 0.51878 | 0.23788 | 0.028573 | 0.0084381 | 0.011244
Structural Formula Calculation:
Element | Weight% S: Wt. %; Weight% Ni: At. Wt.; Weight% Co: Mol. Frac.; Weight% Bi: Struct. Coeff.
S | Weight% S: 0.59; Weight% Ni: 32.064; Weight% Co: 0.018401; Weight% Bi: 0.052173
As | Weight% S: 77.95; Weight% Ni: 74.922; Weight% Co: 1.0404; Weight% Bi: 2.95
Bi | Weight% S: 0.34; Weight% Ni: 209; Weight% Co: 0.0016268; Weight% Bi: 0.0046126
Fe | Weight% S: 2.41; Weight% Ni: 55.847; Weight% Co: 0.043154; Weight% Bi: 0.12236
Co | 5.8 | 58.933 | 0.098417 | 0.27905 | Cations = | 1.0177
Ni | Weight% S: 12.76; Weight% Ni: 58.71; Weight% Co: 0.21734; Weight% Bi: 0.61625
Total: | Weight% S: 99.85
|  | No. As atoms/formula unit: |  |  | 2.95
|  | F = | 2.8354
Ideal Chemistry: | Weight% Co: NiAs2-3
Measured Chemistry: | Weight% Co: (Ni0.61Co0.27Fe0.12)S=1.00(As2.90S0.05)S=2.95
(Fit to 1.00 cation site sum)
Measured Chemistry: | Weight% Co: (Ni0.62Co0.28Fe0.12)S=1.02(As2.95S0.05)S=3.00
(Fit to 3.00 anion site sum)
Standard Name :
S , Pb On galena2
Ni, As On NiAs
Co On co_2
Bi, Ag On AgBiS2
Fe On chalcopyrite
Standard composition :
galena2 = Pb : 86.6%, S : 13.4%
NiAs = Ni : 43.93%, As : 56.07%
co_2 = Co : 100.%
AgBiS2 = Ag : 28.31%, Bi : 54.85%, S : 16.83%
chalcopyrite = Cu : 34.44%, Fe : 30.45%, Si : 0.21%, S : 34.93%
Column Conditions : Cond 1 : 20keV 20nA