## pdf_output
melanovanadite5melanovanadite5melanovanadite5melanovanadite5melanovanadite5melanovanadite5melanovanadite5melanovanadite5melanovanadite5melanovanadite5melanovanadite5melanovanadite5melanovanadite5melanovanadite5
| #1 | #2 | #3 | #4 | #5 | #6 | #7 | #8 | #9 | #10 | #11 | #12 | #13 | #14 |  |  | WDS scan: Ca, V
Ox | Wt | Percents | Average | Standard | Dev
CaO | 11.1 | 10.82 | 11.02 | 11.18 | 11.4 | 11.59 | 11.53 | 11.35 | 11.34 | 11.52 | 11.67 | 11.73 | 11.36 | 11.67 | 11.37714 | 0.2691419
V2O5 | 77.77 | 75.21 | 76.67 | 77.21 | 79.03 | 78.86 | 79.46 | 77.08 | 76.28 | 77.99 | 78.62 | 77.04 | 77.05 | 78.18 | 77.60357 | 1.176949
Totals | 88.87 | 86.03 | 87.69 | 88.39 | 90.42 | 90.45 | 90.99 | 88.43 | 87.63 | 89.51 | 90.29 | 88.77 | 88.41 | 89.85 | 88.98071 | 1.365771
Cation | Numbers | Normalized | to | 10 | O | [13 empty] | (+) charges
Ca | 0.8473892 | 0.8535542 | 0.8528434 | 0.858631 | 0.8556439 | 0.8703755 | 0.8602816 | 0.8718907 | 0.8795226 | 0.8743851 | 0.8782959 | 0.8988836 | 0.872902 | 0.8828026 | 0.8683858 | 0.01430013 | 0.87 | 2 | 1.74
V4 | 1.574249 | 1.573189 | 1.573311 | 1.572315 | 1.572829 | 1.570295 | 1.572032 | 1.570035 | 1.568722 | 1.569606 | 1.568933 | 1.565392 | 1.569861 | 1.568158 | 1.570638 | 0.002459623 | 1.74 | 4 | 6.96
V5 | 2.086795 | 2.08539 | 2.085552 | 2.084232 | 2.084913 | 2.081554 | 2.083856 | 2.081209 | 2.079469 | 2.08064 | 2.079749 | 2.075055 | 2.080978 | 2.078721 | 2.082008 | 0.003260431 | 2.26 | 5 | 11.3
Totals | 4.508 | 4.512 | 4.512 | 4.515 | 4.513 | 4.522 | 4.516 | 4.523 | 4.528 | 4.524 | 4.527 | 4.539 | 4.524 | 4.529 | 4.520857 | 0.008556214 |  |  | 20
Ca(V5+,V4+)4O10·5H2O
(Ca0.87□0.13)Σ=1(V5+2.26V4+1.74)Σ=4O10·5H2O
Xtal | El | Line | Pk(s) | Bkg(s) | Bkg(+) | Bkg(-) | Standards
PET | Ca | Ka | 20 | 10 | 600 | -600 | wollast
LIF | V | Ka | 20 | 10 | 0 | -500 | v_1