## pdf_output
Electron Microprobe Data
Rruff ID: R060451 |  |  | Mineral: Spessartine
Locality: unknown
Weight Percents
Analysis | #1 | #2 | #3 | #4 | #5 | #6 | #7 | #8 | #9 | #10 | #11 | #12 | #13 | #14 | #15 | Average | StDev
SiO2 | 38.84 | 39.08 | 38.96 | 39.03 | 38.74 | 38.65 | 39.06 | 39.14 | 39.49 | 38.97 | 39.15 | 39.06 | 39.12 | 38.96 | 38.83 | 39.0053 | 0.19989
TiO2 | 0.19 | 0.16 | 0.2 | 0.27 | 0.26 | 0.22 | 0.11 | 0.15 | 0.16 | 0.14 | 0.22 | 0.13 | 0.22 | 0.16 | 0.21 | 0.18667 | 0.047157
Al2O3 | 22.15 | 22.16 | 22.46 | 22.38 | 22.39 | 22.48 | 22.11 | 22.21 | 22.03 | 22.07 | 22.24 | 22.14 | 22.17 | 22.15 | 22.37 | 22.234 | 0.14461
Cr2O3 | 0.02 | 0 | 0.01 | 0.03 | 0.01 | 0 | 0.02 | 0 | 0 | 0.01 | 0.01 | 0.03 | 0.01 | 0 | 0 | 0.01 | 0.01069
MgO | 8.58 | 8.65 | 8.69 | 8.58 | 8.65 | 8.6 | 8.57 | 8.53 | 8.64 | 8.6 | 8.6 | 8.63 | 8.64 | 8.51 | 8.48 | 8.5967 | 0.057404
CaO | 4.49 | 4.48 | 4.45 | 4.46 | 4.45 | 4.47 | 4.44 | 4.4 | 4.45 | 4.36 | 4.49 | 4.5 | 4.49 | 4.42 | 4.51 | 4.4573 | 0.040614
MnO | 19.51 | 19.54 | 19.66 | 19.51 | 19.69 | 19.65 | 19.54 | 19.5 | 19.5 | 19.46 | 19.53 | 19.86 | 19.64 | 19.43 | 19.4 | 19.5613 | 0.11886
FeO | 6.44 | 6.46 | 6.2 | 6.2 | 6.07 | 6.56 | 6.38 | 6.43 | 6.32 | 6.4 | 6.29 | 6.29 | 6.46 | 6.08 | 6.18 | 6.3173 | 0.14723
Totals | 100.22 | 100.53 | 100.63 | 100.46 | 100.26 | 100.63 | 100.23 | 100.36 | 100.59 | 100.01 | 100.53 | 100.64 | 100.75 | 99.71 | 99.98 | 100.3687 | 0.29662
Cation numbers normalized to 12 Oxygens | [15 empty] | Average | StDev | in formula
Si | 2.975 | 2.983 | 2.968 | 2.977 | 2.963 | 2.952 | 2.989 | 2.99 | 3.006 | 2.988 | 2.985 | 2.98 | 2.98 | 2.991 | 2.976 | 2.9802 | 0.012935 | 3
Al | 2 | 1.994 | 2.017 | 2.011 | 2.018 | 2.023 | 1.994 | 1.999 | 1.977 | 1.995 | 1.999 | 1.991 | 1.991 | 2.004 | 2.02 | 2.0022 | 0.013083 | 1.9997
Mn | 1.266 | 1.263 | 1.269 | 1.26 | 1.276 | 1.271 | 1.267 | 1.262 | 1.257 | 1.264 | 1.261 | 1.284 | 1.267 | 1.263 | 1.259 | 1.2659 | 0.007015 | 1.2644
Mg | 0.98 | 0.984 | 0.987 | 0.976 | 0.986 | 0.98 | 0.978 | 0.971 | 0.981 | 0.983 | 0.977 | 0.981 | 0.981 | 0.974 | 0.969 | 0.9792 | 0.0051437 | 0.98
Fe | 0.413 | 0.412 | 0.395 | 0.395 | 0.388 | 0.419 | 0.408 | 0.411 | 0.402 | 0.411 | 0.401 | 0.401 | 0.411 | 0.391 | 0.396 | 0.4036 | 0.0092721 | 0.39
Ca | 0.368 | 0.367 | 0.363 | 0.365 | 0.365 | 0.366 | 0.364 | 0.36 | 0.363 | 0.358 | 0.367 | 0.368 | 0.367 | 0.364 | 0.37 | 0.365 | 0.0031623 | 0.37
Totals | 8.002 | 8.003 | 7.999 | 7.984 | 7.996 | 8.011 | 8 | 7.993 | 7.986 | 7.999 | 7.99 | 8.005 | 7.997 | 7.987 | 7.99 | 7.9961 | 0.0077078 | 8
Ideal Chemistry: | #3: Ca3Al2(SiO4)3
Calculated Chemistry: | #3: (Mn1.26Mg0.98Fe2+0.39Ca0.37)Σ=3Al2.00(Si1.00O4)3; #11: trace amounts of Ti
Microprobe Calibration Data
Xtal | #1: El; #2: Line; #3: Pk(s); #4: Bkg(s); #5: Bkg(+); #6: Bkg(-); #8: Standards
TAP | #1: Si; #2: Ka; #3: 20; #4: 10; #5: 600; #6: -600; #8: pyrope-s
TAP | #1: Mg; #2: Ka; #3: 20; #4: 10; #5: 600; #6: -600; #8: pyrope-s
TAP | #1: Al; #2: Ka; #3: 20; #4: 10; #5: 600; #6: -600; #8: anor-hk
PET | #1: Ca; #2: Ka; #3: 20; #4: 10; #5: 600; #6: -600; #8: diopside
PET | #1: Cr; #2: Ka; #3: 20; #4: 10; #5: 600; #6: -600; #8: chrom-s
LIF | #1: Mn; #2: Ka; #3: 20; #4: 10; #5: 500; #6: -500; #8: rhod-791
LIF | #1: Fe; #2: Ka; #3: 20; #4: 10; #5: 500; #6: -500; #8: fayalite
LIF | #1: Ti; #2: Ka; #3: 20; #4: 10; #5: 0; #6: -500; #8: rutile1
Instrument: Cameca SX50
Sample Voltage: 15 kV
Acceleration Current: 20 nA
Beam Size: Spot
Date of Analysis: 6/24/2006