## pdf_output
| sulvanite60853 | sulvanite60853 | sulvanite60853 | sulvanite60853 | sulvanite60853 | sulvanite60853 | sulvanite60853 | sulvanite60853 | sulvanite60853 | sulvanite60853 | sulvanite60853 | sulvanite60853 | sulvanite60853 | sulvanite60853 |  |  | WDS scan: Cu S V
| #1 | #2 | #3 | #4 | #5 | #6 | #7 | #8 | #9 | #10 | #11 | #12 | #13 | #14
Ox | #1: Wt; #2: Percents; #3: Average; #4: Standard; #5: Dev
S | 33.92 | 33.98 | 34.17 | 34.37 | 34.34 | 34.15 | 34.18 | 34.04 | 34.44 | 34.31 | 34.33 | 34.44 | 34.24 | 34.3 | 34.23 | 0.16
V | 13.7 | 13.28 | 13.98 | 13.81 | 13.99 | 13.83 | 13.85 | 13.97 | 14.01 | 14.04 | 14.07 | 14.03 | 14.11 | 13.84 | 13.89 | 0.21
Cu | 50.24 | 51.88 | 51.2 | 49.93 | 50.69 | 51.19 | 50.49 | 49.5 | 50.81 | 51.35 | 50.54 | 51.23 | 50.88 | 50.7 | 50.76 | 0.59
Totals | 97.86 | 99.13 | 99.35 | 98.11 | 99.02 | 99.17 | 98.51 | 97.51 | 99.26 | 99.69 | 98.94 | 99.7 | 99.24 | 98.84 | 98.88 | 0.64
Cation | Numbers | Normalized | to | 4 | S | Avg | Cation | # | Standard | Dev | Norm | Cation | #
V | 1.016 | 0.984 | 1.03 | 1.012 | 1.026 | 1.019 | 1.02 | 1.033 | 1.024 | 1.03 | 1.032 | 1.026 | 1.038 | 1.016 | 1.022 | 0.013 | 1
Cu | 2.989 | 3.082 | 3.024 | 2.932 | 2.979 | 3.025 | 2.982 | 2.935 | 2.977 | 3.021 | 2.971 | 3.003 | 2.999 | 2.983 | 2.993 | 0.037 | 3
Totals | 4.006 | 4.066 | 4.054 | 3.944 | 4.005 | 4.044 | 4.002 | 3.969 | 4.002 | 4.051 | 4.003 | 4.029 | 4.037 | 3.999 | 4.015 | 0.033
[6 empty] | idel |  |  |  |  | Cu3VS4
[6 empty] | measured |  |  |  |  | Cu3.00V1.00S4.00
Xtal | #1: El; #2: Line; #3: Pk(s); #4: Bkg(s); #5: Bkg(+); #6: Bkg(-); #7: Standards
PET | #1: S; #2: Ka; #3: 20; #4: 10; #5: 600; #6: -600; #7: chalcopy
PET | #1: V; #2: Ka; #3: 20; #4: 10; #5: 500; #6: -500; #7: v_1
LIF | #1: Cu; #2: Ka; #3: 20; #4: 10; #5: 500; #6: -500; #7: chalcopy