## Sheet1
Electron Microprobe Data
Rruff ID: R060041 |  |  | Mineral: Actinolite
Locality: | Prince of Wales Island, Alaska, USA | [9 empty] | Elements in WDS scan: |  |  |  | Si Al Ca Na Mg Fe Mn
Weight Percents
Sample | ac60041 | ac60041 | ac60041 | ac60041 | ac60041 | ac60041 | ac60041 | ac60041 | ac60041 | ac60041 | ac60041 | ac60041 | ac60041 | ac60041 | ac60041
Analysis | #1 | #10 | #11 | #12 | #13 | #14 | #15 | #2 | #3 | #4 | #5 | #6 | #7 | #8 | #9 | Average | StDev
SiO2 | 55.14 | 53.41 | 52.47 | 51.43 | 53.73 | 53.58 | 51.99 | 53.91 | 53.45 | 53.95 | 54.69 | 53.6 | 54.1 | 54.69 | 52.68 | 53.5213 | 1.022
Al2O3 | 0.2 | 2.16 | 2.18 | 2.32 | 2.06 | 2.03 | 2.36 | 0.22 | 0.21 | 0.23 | 0.21 | 0.24 | 0.19 | 0.18 | 2.12 | 1.1273 | 1.0184
FeO | 11.86 | 14 | 13.98 | 14.25 | 14.38 | 13.8 | 14.09 | 12.69 | 13.22 | 13.09 | 12.81 | 13.68 | 13.45 | 14.07 | 13.67 | 13.536 | 0.69143
MnO | 0.55 | 0.4 | 0.41 | 0.46 | 0.43 | 0.43 | 0.41 | 0.62 | 0.56 | 0.55 | 0.59 | 0.69 | 0.68 | 0.68 | 0.41 | 0.52467 | 0.10973
MgO | 16.11 | 14.49 | 14.28 | 14.22 | 14.28 | 14.55 | 14.48 | 15.79 | 15.6 | 15.68 | 15.87 | 14.93 | 15.24 | 14.65 | 14.54 | 14.9807 | 0.66573
CaO | 12.59 | 12.29 | 12.29 | 12.05 | 12.32 | 12.3 | 12.37 | 12.42 | 12.67 | 12.53 | 12.68 | 12.52 | 12.55 | 12.51 | 12.13 | 12.4147 | 0.18658
Na2O | 0.12 | 0.28 | 0.34 | 0.29 | 0.34 | 0.29 | 0.29 | 0.13 | 0.15 | 0.14 | 0.08 | 0.08 | 0.14 | 0.12 | 0.36 | 0.21 | 0.10358
K2O | 0.01 | 0.11 | 0.09 | 0.08 | 0.12 | 0.08 | 0.13 | 0.03 | 0.01 | 0.01 | 0 | 0.03 | 0.02 | 0.02 | 0.07 | 0.054 | 0.045008
F | 0 | 0 | 0 | 0 | 0 | 0 | 0 | 0 | 0 | 0 | 0 | 0 | 0 | 0 | 0 | 0 | 0
Total | 96.58 | 97.14 | 96.04 | 95.1 | 97.66 | 97.06 | 96.12 | 95.81 | 95.87 | 96.18 | 96.93 | 95.77 | 96.37 | 96.92 | 95.98 | 96.3687 | 0.67025
[16 empty] | ACN | StDev | CNISF*
TSi | 7.985 | 7.749 | 7.719 | 7.626 | 7.775 | 7.777 | 7.638 | 7.888 | 7.853 | 7.88 | 7.917 | 7.903 | 7.914 | 7.981 | 7.727 | 7.8221 | 0.11528 | 0.97777
TAl | 0.015 | 0.251 | 0.281 | 0.374 | 0.225 | 0.223 | 0.362 | 0.038 | 0.036 | 0.04 | 0.036 | 0.042 | 0.033 | 0.019 | 0.273 | 0.14987 | 0.13626 | 0.018733
TFe3 | 0 | 0 | 0 | 0 | 0 | 0 | 0 | 0.074 | 0.111 | 0.081 | 0.048 | 0.055 | 0.053 | 0 | 0 | 0.028133 | 0.038381 | 0.0035167
Sum_T | 8 | 8 | 8 | 8 | 8 | 8 | 8 | 8 | 8 | 8 | 8 | 8 | 8 | 8 | 8 | 8 | 0
CAl | 0.019 | 0.118 | 0.097 | 0.032 | 0.126 | 0.124 | 0.046 | 0 | 0 | 0 | 0 | 0 | 0 | 0.012 | 0.093 | 0.044467 | 0.051561 | 0.0088933
CFe3 | 0.055 | 0.213 | 0.195 | 0.415 | 0.16 | 0.177 | 0.314 | 0.175 | 0.114 | 0.157 | 0.128 | 0.112 | 0.108 | 0.058 | 0.252 | 0.17553 | 0.095514 | 0.035107
CMg | 3.478 | 3.134 | 3.132 | 3.144 | 3.081 | 3.148 | 3.171 | 3.444 | 3.417 | 3.414 | 3.425 | 3.282 | 3.324 | 3.187 | 3.179 | 3.264 | 0.13924 | 0.6528
CFe2 | 1.382 | 1.486 | 1.525 | 1.353 | 1.58 | 1.498 | 1.417 | 1.304 | 1.4 | 1.36 | 1.375 | 1.52 | 1.484 | 1.659 | 1.425 | 1.4512 | 0.096039 | 0.29024
CMn | 0.067 | 0.049 | 0.051 | 0.058 | 0.053 | 0.053 | 0.051 | 0.077 | 0.07 | 0.068 | 0.072 | 0.086 | 0.084 | 0.084 | 0.051 | 0.064933 | 0.013562 | 0.012987
Sum_C | 5 | 5 | 5 | 5 | 5 | 5 | 5 | 5 | 5 | 5 | 5 | 5 | 5 | 5 | 5 | 5 | 0
BCa | 1.953 | 1.91 | 1.937 | 1.914 | 1.91 | 1.913 | 1.947 | 1.947 | 1.994 | 1.961 | 1.967 | 1.978 | 1.967 | 1.956 | 1.906 | 1.944 | 0.027918 | 0.972
BNa | 0.034 | 0.079 | 0.063 | 0.083 | 0.09 | 0.082 | 0.053 | 0.037 | 0.006 | 0.039 | 0.022 | 0.022 | 0.033 | 0.034 | 0.094 | 0.0514 | 0.028327 | 0.0257
Sum_B | 1.987 | 1.989 | 2 | 1.998 | 2 | 1.994 | 2 | 1.984 | 2 | 2 | 1.989 | 2 | 2 | 1.99 | 2 | 1.9954 | 0.0059137
Sum_cat | 14.989 | 15.01 | 15.051 | 15.013 | 15.028 | 15.009 | 15.054 | 14.99 | 15.039 | 15.002 | 14.989 | 15.006 | 15.01 | 14.994 | 15.022 | 15.0137 | 0.021289
CF | 0 | 0 | 0 | 0 | 0 | 0 | 0 | 0 | 0 | 0 | 0 | 0 | 0 | 0 | 0 | 0 | 0
Sum_oxy | 23 | 23 | 23 | 23 | 23 | 23 | 23 | 23 | 23 | 23 | 23 | 23 | 23 | 23 | 23 | 23 | 0
Ideal Chemistry: | #12: Ca2(Mg,Fe2+)5Si8O22(OH)2
Calculated Chemistry: | #12: (Ca0.97Na0.03)2(Mg0.65Fe2+0.29Fe3+0.04Al0.01Mn0.01)5(Si0.98Al0.02)8O22(OH)2
ACN: Average Number of Cations
Instrument: Cameca SX50 | #12: NCN: Normalized Cation Numbers =ACN*
Sample Voltage: 15 kV | #12: StDev: Standard Deviation
Acceleration Current: 10 nA | #12: CNISF*; #13: cation numbers in structural formulae
Beam Size: 10
Date of Analysis: 10/1/2006
Microprobe Calibration Data
Xtal | #1: El; #10: Line; #11: Pk(s); #12: Bkg(s); #13: Bkg(+); #14: Bkg(-); #15: Standards
TAP | #1: F; #10: Ka; #11: 10; #12: 10; #13: 800; #14: -800; #15: MgF2
TAP | #1: Na; #10: Ka; #11: 10; #12: 0; #13: 600; #14: -600; #15: albite-Cr
TAP | #1: Si; #10: Ka; #11: 20; #12: 10; #13: 600; #14: -600; #15: diopside
TAP | #1: Mg; #10: Ka; #11: 20; #12: 10; #13: 600; #14: -600; #15: diopside
TAP | #1: Al; #10: Ka; #11: 20; #12: 10; #13: 600; #14: -600; #15: anor-s
PET | #1: K; #10: Ka; #11: 10; #12: 0; #13: 600; #14: -600; #15: kspar-OR1
PET | #1: Ca; #10: Ka; #11: 20; #12: 10; #13: 600; #14: -600; #15: diopside
PET | #1: Mn; #10: Ka; #11: 20; #12: 10; #13: 600; #14: -600; #15: rhod-791
PET | #1: Ti; #10: Ka; #11: 20; #12: 10; #13: 600; #14: -600; #15: rutile1
LIF | #1: Fe; #10: Ka; #11: 20; #12: 10; #13: 500; #14: -250; #15: fayalite