## pdf_output
R050258 | andalusite | [8 empty] | WDS scan |  | Al,Si
Analysis | #42 | #43 | #44 | #47 | #48 | #49 | #50 | #51 | #53 | #54 | #55 | #56 | #57 | #58 | #59 | Average | StDev
SiO2 | 35.91 | 35.8 | 35.98 | 35.88 | 35.61 | 35.35 | 35.18 | 37.95 | 37.49 | 37.09 | 36.88 | 37.01 | 37.01 | 36.94 | 37.23 | 36.48733 | 0.8522782
Al2O3 | 63.33 | 63.29 | 63.33 | 62.12 | 62.97 | 62.67 | 62.93 | 64.59 | 63.73 | 63.78 | 63.61 | 63.87 | 64.04 | 63.82 | 64.08 | 63.47733 | 0.6263325
TiO2 | 0.04 | 0.04 | 0.06 | 0.06 | 0.05 | 0 | 0.06 | 0 | 0.06 | 0 | 0 | 0 | 0 | 0.05 | 0.04 | 0.03066667 | 0.02685056
FeO | 0.22 | 0.26 | 0.23 | 0.16 | 0.26 | 0.18 | 0.23 | 0.25 | 0.26 | 0.22 | 0.21 | 0.22 | 0.23 | 0.26 | 0.23 | 0.228 | 0.02932576
Totals | 99.5 | 99.39 | 99.61 | 98.22 | 98.89 | 98.2 | 98.39 | 102.82 | 101.54 | 101.09 | 100.7 | 101.11 | 101.27 | 101.07 | 101.57 | 100.2247 | 1.431946
Cation | Numbers | Normalized | to 5 O | Avg | [11 empty] | ACN | StDev | CNISF*
Al | 2.027983 | 2.029539 | 2.026018 | 2.013517 | 2.029556 | 2.033148 | 2.038757 | 2.000156 | 1.998113 | 2.008607 | 2.011087 | 2.011451 | 2.013481 | 2.011163 | 2.00862 | 2.017413 | 0.01240353 | 2
Ti | 0.0008175014 | 0.0008186459 | 0.001225064 | 0.001241221 | 0.001028516 | 0 | 0.001240603 | 0 | 0.001200607 | 0 | 0 | 0 | 0 | 0.001005621 | 0.0008002194 | 0.0006251999 | 0.0005481658 | 0 | not in WDS
Fe3 | 0.004998938 | 0.005916106 | 0.005221099 | 0.003679969 | 0.005946221 | 0.00414364 | 0.005287324 | 0.00549337 | 0.005784285 | 0.004916244 | 0.00471113 | 0.004916267 | 0.005131263 | 0.005813854 | 0.005115681 | 0.005138359 | 0.0006382827 | 0 | not in WDS
Si | 0.9756959 | 0.9740689 | 0.9766507 | 0.9867807 | 0.9738311 | 0.9730674 | 0.9670477 | 0.9971365 | 0.9973228 | 0.9910865 | 0.9893289 | 0.9889536 | 0.9873237 | 0.9877151 | 0.9901766 | 0.9837457 | 0.009467557 | 1
Total | 3.009495 | 3.010343 | 3.009115 | 3.005219 | 3.010362 | 3.010359 | 3.012333 | 3.002786 | 3.00242 | 3.00461 | 3.005127 | 3.005321 | 3.005936 | 3.005698 | 3.004713 | 3.006922 | 0.003103148
trace amounts of Fe and Ti
theoretical | [7 empty] | Al2SiO5
measured | [7 empty] | Al2.00Si1.00O5
Xtal | El | Line | Pk(s) | Bkg(s) | Bkg(+) | Bkg(-) | Standards
TAP | Si | Ka | 20 | 10 | 600 | -600 | albite-Cr
TAP | Al | Ka | 20 | 10 | 600 | -600 | albite-Cr
TAP | F | Ka | 20 | 10 | 600 | -700 | MgF2
TAP | Na | Ka | 20 | 10 | 600 | -600 | albite-Cr
TAP | Mg | Ka | 20 | 10 | 600 | -600 | diopside
PET | Cl | Ka | 20 | 10 | 500 | -500 | sodalite
PET | K | Ka | 20 | 10 | 600 | -600 | kspar-OR1
PET | Ca | Ka | 20 | 10 | 600 | -600 | diopside
PET | Ti | Ka | 20 | 10 | 300 | -300 | rutile1
LIF | Mn | Ka | 20 | 10 | 500 | -500 | rhod-791
LIF | Fe | Ka | 20 | 10 | 500 | -500 | fayalite