## pdf_output
orthoclase R050367
| #1 | #2 | #3 | #4 | #5 | #6 | #7 | #8 | #9 | #10 | #11 | #12 | #13 | #14 | #15 |  | WDS scan: |  | Si Al Na K
Ox | Wt | Percents | Average | Standard | Dev | [10 empty] | average | stdev
SiO2 | 65.78 | 65.47 | 65.83 | 65.02 | 65.05 | 65.32 | 65.04 | 64.8 | 65.13 | 65.07 | 64.71 | 64.62 | 64.65 | 64.49 | 65.33 | 65.08733 | 0.4046598
Al2O3 | 18.42 | 18.36 | 18.31 | 18.38 | 18.47 | 18.48 | 18.24 | 18.32 | 18.29 | 18.39 | 18.24 | 18.44 | 18.35 | 18.35 | 18.22 | 18.35067 | 0.08198141
K2O | 15.52 | 15.48 | 15.32 | 15.47 | 15.86 | 15.77 | 15.71 | 15.57 | 15.57 | 15.68 | 15.53 | 15.6 | 15.76 | 15.77 | 16.39 | 15.66667 | 0.246364
Na2O | 1.17 | 1.19 | 1.2 | 1.18 | 1.06 | 1.13 | 1.09 | 1.13 | 1.15 | 1.14 | 1.07 | 1.05 | 1.04 | 0.94 | 0.79 | 1.088667 | 0.1081577
FeO | 0.03 | 0.01 | 0.03 | 0.01 | 0 | 0 | 0 | 0 | 0.03 | 0 | 0 | 0.01 | 0 | 0 | 0 | 0.008 | 0.01207122
CaO | 0 | 0 | 0 | 0 | 0 | 0 | 0 | 0 | 0 | 0 | 0 | 0 | 0 | 0 | 0 | 0 | 0 | not present in the wds scan; not in totals
Totals | 100.92 | 100.51 | 100.69 | 100.06 | 100.44 | 100.7 | 100.08 | 99.82 | 100.17 | 100.28 | 99.55 | 99.72 | 99.8 | 99.55 | 100.73 | 100.2013 | 0.4523094
Cation | Numbers | Normalized | to | 8 | O | [10 empty] | average | stdev | in formula
Si | 3.004376 | 3.00277 | 3.009976 | 2.997265 | 2.992586 | 2.995221 | 3.000636 | 2.996287 | 3.000683 | 2.995895 | 2.999148 | 2.991531 | 2.993036 | 2.992739 | 3.002112 | 2.998284 | 0.005189979 | 3
Al | 0.99153 | 0.9924489 | 0.9866957 | 0.998572 | 1.001433 | 0.9987124 | 0.9917755 | 0.9983656 | 0.9931353 | 0.9978914 | 0.9963388 | 1.006105 | 1.001233 | 1.003618 | 0.9867753 | 0.9963086 | 0.005789016 | 1
K | 0.9042963 | 0.9057518 | 0.8936274 | 0.9097603 | 0.93081 | 0.922514 | 0.924629 | 0.9184501 | 0.915137 | 0.9209804 | 0.9182406 | 0.9213181 | 0.9308039 | 0.9336127 | 0.9608413 | 0.9207182 | 0.01555804 | 0.9
Na | 0.103608 | 0.1058214 | 0.1063818 | 0.1054647 | 0.09454794 | 0.1004634 | 0.09750035 | 0.1013057 | 0.1027268 | 0.1017648 | 0.09615174 | 0.09424594 | 0.09335201 | 0.0845768 | 0.0703863 | 0.09721984 | 0.009475382 | 0.1
Totals | 5.003811 | 5.006792 | 4.996681 | 5.011062 | 5.019377 | 5.016911 | 5.014541 | 5.014408 | 5.011682 | 5.016532 | 5.009879 | 5.013199 | 5.018425 | 5.014547 | 5.020115 | 5.012531 | 0.006304761
ideal |  |  | KAlSi3O8
measured |  |  | (K0.90Na0.10)Σ=1Al1.00Si3.00O8 | [5 empty] | trace amounts of Fe
Xtal | El | Line | Pk(s) | Bkg(s) | Bkg(+) | Bkg(-) | Standards
TAP | Na | Ka | 20 | 10 | 600 | -600 | albite-Cr
TAP | Si | Ka | 20 | 10 | 600 | -600 | diopside
TAP | Al | Ka | 20 | 10 | 600 | -600 | anor-hk
PET | K | Ka | 20 | 10 | 600 | -600 | kspar-OR1
PET | Ca | Ka | 20 | 10 | 600 | -600 | diopside
LIF | Fe | Ka | 20 | 10 | 500 | -350 | fayalite