## pdf_output
muscovite R040104
| #1 | #2 | #3 | #4 | #5 | #6 | #7 | #8 | #9 | #10 | #11 | #12 | #13 | #14 | #15 | WDS scan |  | <Na K Si Al Mg Fe Ti
Ox | Wt | Percents | Average | Standard | Dev | [10 empty] | average | stdev
SiO2 | 47.81 | 47.4 | 47.69 | 47.63 | 47.47 | 47.6 | 47.65 | 47.19 | 47.17 | 47.52 | 47.67 | 47.63 | 47.45 | 47.32 | 48.29 | 47.566 | 0.2722079
Al2O3 | 34.47 | 34.17 | 34.29 | 34.41 | 34.33 | 34.36 | 34.6 | 34.31 | 34.33 | 34.33 | 34.27 | 34.48 | 34.49 | 34.25 | 34.52 | 34.374 | 0.1172787
K2O | 9.8 | 9.67 | 9.7 | 9.89 | 9.69 | 9.65 | 9.72 | 9.72 | 9.7 | 9.79 | 9.77 | 9.71 | 9.7 | 9.75 | 9.78 | 9.736 | 0.06150494
FeO | 3.66 | 3.65 | 3.63 | 3.62 | 3.75 | 3.64 | 3.72 | 3.69 | 3.66 | 3.76 | 3.7 | 3.65 | 3.76 | 3.65 | 3.79 | 3.688667 | 0.05475486
MgO | 0.85 | 0.85 | 0.83 | 0.84 | 0.86 | 0.84 | 0.85 | 0.87 | 0.89 | 0.87 | 0.87 | 0.85 | 0.86 | 0.86 | 0.85 | 0.856 | 0.01502379
Na2O | 0.66 | 0.57 | 0.63 | 0.63 | 0.6 | 0.63 | 0.6 | 0.6 | 0.63 | 0.58 | 0.67 | 0.65 | 0.66 | 0.63 | 0.55 | 0.6193333 | 0.03514595
TiO2 | 0.4 | 0.5 | 0.43 | 0.39 | 0.38 | 0.47 | 0.49 | 0.45 | 0.54 | 0.51 | 0.5 | 0.43 | 0.51 | 0.55 | 0.49 | 0.4693333 | 0.05351457
Cr2O3 | 0.01 | 0 | 0.02 | 0 | 0.03 | 0.03 | 0 | 0 | 0 | 0 | 0.01 | 0.01 | 0.04 | 0.01 | 0.04 | 0.01333333 | 0.01496026 | not present in the wds scan; not in totals
Totals | 97.65 | 96.81 | 97.2 | 97.41 | 97.08 | 97.19 | 97.63 | 96.83 | 96.92 | 97.36 | 97.45 | 97.4 | 97.43 | 97.01 | 98.27 | 97.30933 | 0.3775951
H2O* | 2.35 | 3.19 | 2.8 | 2.59 | 2.92 | 2.81 | 2.37 | 3.17 | 3.08 | 2.64 | 2.55 | 2.6 | 2.57 | 2.99 | 1.73 | 2.690667 | 0.3775951
Cation | Numbers | Normalized | to | 11 | O | [10 empty] | average | stdev | in formula |  | (+) charges
Si | 3.123 | 3.121 | 3.126 | 3.12 | 3.118 | 3.12 | 3.113 | 3.11 | 3.105 | 3.115 | 3.122 | 3.117 | 3.107 | 3.112 | 3.131 | 3.117333 | 0.007118052 | 3.12 | 4 | 12.48
IVAl | 0.877 | 0.879 | 0.874 | 0.88 | 0.882 | 0.88 | 0.887 | 0.89 | 0.895 | 0.885 | 0.878 | 0.883 | 0.893 | 0.888 | 0.869 | 0.8826667 | 0.007118052 | 0.88 | 3 | 2.64
VIAl | 1.776 | 1.773 | 1.775 | 1.777 | 1.775 | 1.775 | 1.777 | 1.775 | 1.769 | 1.767 | 1.766 | 1.777 | 1.769 | 1.767 | 1.769 | 1.772467 | 0.004120795 | 1.7 | 3 | 5.1
Fe3 | 0.17 | 0.17085 | 0.16915 | 0.1683 | 0.1751 | 0.17 | 0.17255 | 0.17255 | 0.1717 | 0.1751 | 0.1717 | 0.17 | 0.1751 | 0.17085 | 0.1751 | 0.17187 | 0.00232116 | 0.14 | 3 | 0.42
Mg | 0.083 | 0.084 | 0.081 | 0.082 | 0.084 | 0.082 | 0.082 | 0.085 | 0.088 | 0.085 | 0.085 | 0.083 | 0.084 | 0.084 | 0.082 | 0.0836 | 0.001764734 | 0.08 | 2 | 0.16
Fe2 | 0.03 | 0.03015 | 0.02985 | 0.0297 | 0.0309 | 0.03 | 0.03045 | 0.03045 | 0.0303 | 0.0309 | 0.0303 | 0.03 | 0.0309 | 0.03015 | 0.0309 | 0.03033 | 0.0004096165 | 0.06 | 2 | 0.12
Ti | 0.02 | 0.025 | 0.021 | 0.019 | 0.019 | 0.023 | 0.024 | 0.022 | 0.027 | 0.025 | 0.025 | 0.021 | 0.025 | 0.027 | 0.024 | 0.02313333 | 0.002669047 | 0.02 | 4 | 0.08
K | 0.817 | 0.812 | 0.812 | 0.826 | 0.812 | 0.807 | 0.81 | 0.817 | 0.814 | 0.819 | 0.816 | 0.811 | 0.811 | 0.818 | 0.809 | 0.8140667 | 0.00483243 | 0.91 | 1 | 0.91
Na | 0.083 | 0.073 | 0.08 | 0.08 | 0.077 | 0.08 | 0.076 | 0.077 | 0.081 | 0.074 | 0.086 | 0.083 | 0.083 | 0.081 | 0.069 | 0.07886667 | 0.00451769 | 0.09 | 1 | 0.09
Totals | 6.979 | 6.968 | 6.968 | 6.982 | 6.973 | 6.967 | 6.972 | 6.979 | 6.981 | 6.976 | 6.98 | 6.975 | 6.978 | 6.978 | 6.959 | 6.974333 | 0.006466028 |  |  | 22
| ideal |  |  | KAl2(Si,Al)4O10(OH,F)2
| measured |  |  | (K0.91Na0.09)Σ=1(Al1.70Fe3+0.14Mg0.08Fe2+0.06Ti0.02)Σ=2(Si3.12Al0.88)Σ=4O10(OH)2 | [12 empty] | OH estimated by charge balance
Xtal | El | Line | Pk(s) | Bkg(s) | Bkg(+) | Bkg(-) | Standards
TAP | Na | Ka | 20 | 10 | 600 | -600 | albite-Cr
TAP | Si | Ka | 20 | 10 | 600 | -600 | diopside
TAP | Mg | Ka | 20 | 10 | 600 | -600 | diopside
TAP | Al | Ka | 20 | 10 | 600 | -600 | anor-hk
PET | K | Ka | 20 | 10 | 600 | -600 | kspar-OR1
PET | Ca | Ka | 20 | 10 | 600 | -600 | diopside
PET | Mn | Ka | 20 | 10 | 600 | -600 | rhod-791
LIF | Fe | Ka | 20 | 10 | 500 | -500 | fayalite
LIF | Cr | Ka | 20 | 10 | 500 | -500 | chrom-s
LIF | Ti | Ka | 20 | 10 | 500 | -500 | rutile1