## Sheet1
sarabauite60495
| #15 | #16 | #17 | #18 | #19 | #20 | #21 | #22 | #23 | #24 | average | stdev
Sb | 75.63 | 75.5 | 75.19 | 75.39 | 75.45 | 75.56 | 75.38 | 75.59 | 75.09 | 75.83 | 75.461 | 0.2148617
S | 11.95 | 11.92 | 12.19 | 12.04 | 12.06 | 12.1 | 11.89 | 12.21 | 12.26 | 11.97 | 12.059 | 0.1291382
Ca | 2.51 | 2.54 | 2.53 | 2.57 | 2.54 | 2.58 | 2.59 | 2.55 | 2.58 | 2.49 | 2.548 | 0.03259175
O* | 9.91 | 10.04 | 10.09 | 10 | 9.95 | 9.76 | 10.14 | 9.65 | 10.07 | 9.71 | 9.932 | 0.1708671
Total | 100 | 100 | 100 | 100 | 100 | 100 | 100 | 100 | 100 | 100 | 100 | 0
* = estimated by difference
|  | ideal |  |  | CaSb3+10O10S6
|  | measured |  |  | Ca1.00Sb3+10.00O10S6.00
Atom weights
Sb | 121.76 | 121.76 | 121.76 | 121.76 | 121.76 | 121.76 | 121.76 | 121.76 | 121.76 | 121.76
S | 32.065 | 32.065 | 32.065 | 32.065 | 32.065 | 32.065 | 32.065 | 32.065 | 32.065 | 32.065
Ca | 40.078 | 40.078 | 40.078 | 40.078 | 40.078 | 40.078 | 40.078 | 40.078 | 40.078 | 40.078
O | 16 | 16 | 16 | 16 | 16 | 16 | 16 | 16 | 16 | 16
Atomic proportions
Sb | 0.6211399 | 0.6200723 | 0.6175263 | 0.6191689 | 0.6196616 | 0.620565 | 0.6190867 | 0.6208114 | 0.616705 | 0.6227825
S | 0.3726805 | 0.3717449 | 0.3801653 | 0.3754873 | 0.376111 | 0.3773585 | 0.3708093 | 0.380789 | 0.3823484 | 0.3733042
Ca | 0.06262788 | 0.06337642 | 0.0631269 | 0.06412496 | 0.06337642 | 0.06437447 | 0.06462398 | 0.06362593 | 0.06437447 | 0.06212885
O | 0.619375 | 0.6275 | 0.630625 | 0.625 | 0.621875 | 0.61 | 0.63375 | 0.603125 | 0.629375 | 0.606875
Sum | 1.675823 | 1.682694 | 1.691443 | 1.683781 | 1.681024 | 1.672298 | 1.68827 | 1.668351 | 1.692803 | 1.665091
Atoms normalized to 10 O | [10 empty] | average | stdev | in formula
Sb | 10.0285 | 9.88163 | 9.79229 | 9.906702 | 9.964408 | 10.1732 | 9.768627 | 10.29325 | 9.798689 | 10.26212 | 9.986941 | 0.1957865 | 10
S | 6.017041 | 5.924221 | 6.028389 | 6.007797 | 6.048016 | 6.186205 | 5.851034 | 6.3136 | 6.075048 | 6.151254 | 6.060261 | 0.1319132 | 6
Ca | 1.011146 | 1.009983 | 1.001021 | 1.025999 | 1.019118 | 1.055319 | 1.019708 | 1.054938 | 1.022832 | 1.02375 | 1.024381 | 0.01786984 | 1
O | 10 | 10 | 10 | 10 | 10 | 10 | 10 | 10 | 10 | 10 | 10 | 0 | 10
Quantitative Analysis Declaration
Label:o-Sb
Date:Wed Nov 28 09:05:47 2007
Type:Stoi
Take Off Angle:0.
Iteration Limit:0.000
Condition #1 15.0 kV 10.0 nA
Calibration data
Sp1 TAP
F Ka Shift:0 Valence:-1
Time(sec):20 Bkg(sec):10.0
(+)Bkg:800 (-)Bkg:-800 Slope:0.000
Standard:MgF2 Esti 3 Sig.D.L.(ppm): 7372.02
Bias(V):1405 Gain(*):120 DeadTime(us):3
Baseline:500 Window:4000 Mode:Pha Diff
SineTheta:71186 I(C/s/nA):36.015 Date:26/Nov/ 7
Na Ka Shift:0 Valence:1
Time(sec):20 Bkg(sec):10.0
(+)Bkg:600 (-)Bkg:-600 Slope:0.000
Standard:albite-Cr Esti 3 Sig.D.L.(ppm): 675.53
Bias(V):1405 Gain(*):120 DeadTime(us):3
Baseline:500 Window:4000 Mode:Pha Diff
SineTheta:46339 I(C/s/nA):39.746 Date:26/Nov/ 7
As La Shift:0 Valence:3
Time(sec):20 Bkg(sec):10.0
(+)Bkg:600 (-)Bkg:-600 Slope:0.000
Standard:as Esti 3 Sig.D.L.(ppm): 1998.00
Bias(V):1405 Gain(*):120 DeadTime(us):3
Baseline:500 Window:4000 Mode:Pha Diff
SineTheta:37650 I(C/s/nA):456.017 Date:26/Nov/ 7
Sp2 TAP
Mg Ka Shift:0 Valence:2
Time(sec):20 Bkg(sec):10.0
(+)Bkg:600 (-)Bkg:-601 Slope:0.000
Standard:diopside Esti 3 Sig.D.L.(ppm): 457.21
Bias(V):1405 Gain(*):120 DeadTime(us):3
Baseline:500 Window:4000 Mode:Pha Diff
SineTheta:38483 I(C/s/nA):101.241 Date:20/Nov/ 7
Sp3 PET
K Ka Shift:0 Valence:1
Time(sec):20 Bkg(sec):10.0
(+)Bkg:600 (-)Bkg:-600 Slope:0.000
Standard:kspar-OR1 Esti 3 Sig.D.L.(ppm): 330.12
Bias(V):1864 Gain(*):120 DeadTime(us):3
Baseline:500 Window:4000 Mode:Pha Diff
SineTheta:42756 I(C/s/nA):92.329 Date:26/Nov/ 7
S Ka Shift:0 Valence:4
Time(sec):20 Bkg(sec):10.0
(+)Bkg:600 (-)Bkg:-600 Slope:0.000
Standard:barite2 Esti 3 Sig.D.L.(ppm): 467.22
Bias(V):1864 Gain(*):120 DeadTime(us):3
Baseline:500 Window:4000 Mode:Pha Diff
SineTheta:61380 I(C/s/nA):56.977 Date:12/Nov/ 7
Ca Ka Shift:0 Valence:2
Time(sec):20 Bkg(sec):10.0
(+)Bkg:600 (-)Bkg:-600 Slope:0.000
Standard:wollast Esti 3 Sig.D.L.(ppm): 393.34
Bias(V):1864 Gain(*):120 DeadTime(us):3
Baseline:500 Window:4000 Mode:Pha Diff
SineTheta:38386 I(C/s/nA):301.388 Date:26/Nov/ 7
Ti Ka Shift:0 Valence:4
Time(sec):20 Bkg(sec):10.0
(+)Bkg:600 (-)Bkg:-600 Slope:0.000
Standard:rutile1 Esti 3 Sig.D.L.(ppm): 485.23
Bias(V):1864 Gain(*):120 DeadTime(us):3
Baseline:500 Window:4000 Mode:Pha Diff
SineTheta:31417 I(C/s/nA):591.153 Date:24/Sep/ 7
Mn Ka Shift:0 Valence:2
Time(sec):20 Bkg(sec):10.0
(+)Bkg:600 (-)Bkg:-600 Slope:0.000
Standard:rhod-791 Esti 3 Sig.D.L.(ppm): 743.11
Bias(V):1864 Gain(*):120 DeadTime(us):3
Baseline:500 Window:4000 Mode:Pha Diff
SineTheta:24009 I(C/s/nA):253.366 Date:24/Sep/ 7
Sb La Shift:0 Valence:3
Time(sec):20 Bkg(sec):10.0
(+)Bkg:250 (-)Bkg:-300 Slope:0.000
Standard:sb_2 Esti 3 Sig.D.L.(ppm): 2500.95
Bias(V):1864 Gain(*):120 DeadTime(us):3
Baseline:500 Window:4000 Mode:Pha Diff
SineTheta:39302 I(C/s/nA):352.890 Date:26/Nov/ 7
Pb Ma Shift:0 Valence:2
Time(sec):20 Bkg(sec):10.0
(+)Bkg:500 (-)Bkg:-500 Slope:0.000
Standard:wulfenite Esti 3 Sig.D.L.(ppm): 4353.03
Bias(V):1864 Gain(*):120 DeadTime(us):3
Baseline:500 Window:4000 Mode:Pha Diff
SineTheta:60417 I(C/s/nA):49.271 Date:26/Nov/ 7
Sp4 LIF
Fe Ka Shift:0 Valence:2
Time(sec):20 Bkg(sec):10.0
(+)Bkg:500 (-)Bkg:-500 Slope:0.000
Standard:fayalite Esti 3 Sig.D.L.(ppm): 1355.20
Bias(V):1708 Gain(*):120 DeadTime(us):3
Baseline:500 Window:4000 Mode:Pha Diff
SineTheta:48080 I(C/s/nA):107.837 Date:26/Nov/ 7
Not analyzed :O