## pdf_output
| beryl60944 | beryl60944 | beryl60944 | beryl60944 | beryl60944 | beryl60944 | beryl60944 | beryl60944 | beryl60944 | beryl60944 | beryl60944 | beryl60944 | beryl60944 | beryl60944 | beryl60944
| #31 | #32 | #33 | #34 | #35 | #37 | #38 | #39 | #41 | #42 | #44 | #45 |  |  |  |  | WDS scan: |  | Si Al Mg Na >Cr <Fe
Ox | Wt | Percents | Average | Standard | Dev
SiO2 | 65.19 | 64.14 | 64.66 | 65.19 | 65.37 | 65.32 | 65.07 | 65.37 | 65.4 | 65.15 | 65.23 | 64.82 |  | 65.07583 | 0.3701709
Al2O3 | 14.96 | 14.81 | 14.68 | 14.62 | 14.99 | 15.23 | 15.01 | 15.18 | 15.15 | 14.98 | 14.3 | 15.23 |  | 14.92833 | 0.2819037
MgO | 2.18 | 2.56 | 2.48 | 2.78 | 2.3 | 2.03 | 2.59 | 2.5 | 2.48 | 2.24 | 3.24 | 2.34 |  | 2.476667 | 0.3145656
Na2O | 1.79 | 1.83 | 1.86 | 1.92 | 1.81 | 1.68 | 1.72 | 1.68 | 1.77 | 1.89 | 1.8 | 1.84 |  | 1.799167 | 0.07680653
Fe2O3 | 0.44 | 0.52 | 0.63 | 0.64 | 0.52 | 0.45 | 0.56 | 0.61 | 0.51 | 0.49 | 0.74 | 0.56 |  | 0.5558333 | 0.08691253
CaO | 0.04 | 0.31 | 0.23 | 0.44 | 0.15 | 0.03 | 0.33 | 0.2 | 0.3 | 0 | 0.77 | 0.01 |  | 0.2341667 | 0.2218705
Cr2O3 | 0.54 | 0.81 | 0.69 | 0.68 | 0.52 | 0.55 | 0.46 | 0.51 | 0.4 | 0.5 | 0.55 | 0.37 |  | 0.5483333 | 0.125106
K2O | 0.03 | 0.04 | 0.01 | 0.03 | 0.02 | 0.03 | 0.02 | 0.06 | 0.01 | 0.01 | 0.04 | 0.1 |  | 0.03333333 | 0.02570226
V2O3 | 0.01 | 0.03 | 0 | 0.03 | 0 | 0.04 | 0.06 | 0.02 | 0 | 0.05 | 0.04 | 0 |  | 0.02333333 | 0.02146173
Sc2O3 | 0 | 0.02 | 0.02 | 0.01 | 0 | 0.02 | 0 | 0 | 0.01 | 0.01 | 0.01 | 0 |  | 0.008333333 | 0.008348471
Totals | 85.18 | 85.05 | 85.25 | 86.32 | 85.68 | 85.39 | 85.83 | 86.15 | 86.04 | 85.32 | 86.72 | 85.27 |  | 85.68333 | 0.5289498
Cation | Numbers | Normalized | to | 15 | O | Cation | # | Standard | Norm | Cation
Si | 5.998 | 5.939 | 5.965 | 5.952 | 5.986 | 5.992 | 5.958 | 5.959 | 5.967 | 5.988 | 5.94 | 5.965 |  | 5.967417 | 0.01971828 | 6 | 4 | 24
Al | 1.622 | 1.616 | 1.597 | 1.573 | 1.618 | 1.646 | 1.62 | 1.631 | 1.629 | 1.623 | 1.535 | 1.652 |  | 1.6135 | 0.03217989 | 1.59 | 3 | 4.77
Mg | 0.298 | 0.354 | 0.341 | 0.378 | 0.313 | 0.278 | 0.353 | 0.34 | 0.338 | 0.307 | 0.44 | 0.321 |  | 0.3384167 | 0.04218026 | 0.33 | 2 | 0.66
Fe3 | 0.031 | 0.037 | 0.044 | 0.044 | 0.036 | 0.031 | 0.038 | 0.042 | 0.035 | 0.034 | 0.05 | 0.039 |  | 0.03841667 | 0.005712161 | 0.04 | 3 | 0.12
Cr | 0.039 | 0.059 | 0.051 | 0.049 | 0.038 | 0.04 | 0.033 | 0.037 | 0.029 | 0.037 | 0.04 | 0.027 |  | 0.03991667 | 0.009169696 | 0.04 | 3 | 0.12
Na | 0.319 | 0.328 | 0.333 | 0.34 | 0.322 | 0.299 | 0.306 | 0.298 | 0.313 | 0.337 | 0.317 | 0.328 |  | 0.32 | 0.01404538 | 0.33 | 1 | 0.33
Be* | [15 empty] | 3 | 2 | 6
Li* | [15 empty] | 0 | 1 | 0
Totals | 7.988 | 8.005 | 7.998 | 7.996 | 7.991 | 7.987 | 8.002 | 8.009 | 7.998 | 7.989 | 8.005 | 8.004 |  | 7.997667 | 0.007535773 | . |  | 36
* = Be and Li estimated by stoichiometry
Be3Al2Si6O18
Be3.00(Al1.59Mg0.33Fe3+0.04Cr3+0.04)Σ=2Si6.00O18·Na0.33
Xtal | El | Line | Pk(s) | Bkg(s) | Bkg(+) | Bkg(-) | Standards
TAP | Si | Ka | 20 | 10 | 600 | -600 | kyanite
TAP | Na | Ka | 20 | 10 | 600 | -600 | albite-Cr
TAP | Mg | Ka | 20 | 10 | 600 | -600 | diopside
TAP | Al | Ka | 20 | 10 | 600 | -600 | anor-hk
PET | K | Ka | 20 | 10 | 600 | -600 | kspar-OR1
PET | Ca | Ka | 20 | 10 | 600 | -600 | diopside
PET | Sc | Ka | 20 | 10 | 500 | -500 | Sc2
PET | V | Ka | 20 | 10 | 500 | -500 | v_1
LIF | Cr | Ka | 20 | 10 | 500 | -500 | chrom-s
LIF | Fe | Ka | 20 | 10 | 500 | -500 | fayalite