## Sheet1
R100215 Bobdownsite # 4
Oxide
| FeO | F | Na2O | MgO | Al2O3 | P2O5 | CaO | SrO
| 1.3e-05 | 1.338345 | 0.236981 | 3.389215 | n.d. | 45.79808 | 47.34371 | 0.048193
| 0.039427 | 1.612631 | 0.208653 | 3.395256 | n.d. | 45.93117 | 47.411 | 0.060259
| 0.007886 | 1.256442 | 0.182899 | 3.402219 | n.d. | 45.50663 | 47.4648 | 0.032128
| 0.014458 | 1.22762 | 0.226655 | 3.323032 | n.d. | 46.16995 | 47.46122 | 0.132464
| 1.3e-05 | 1.090022 | 0.237807 | 3.312728 | n.d. | 45.88794 | 47.32656 | 0.064219
| 1.3e-05 | 1.475758 | 0.219691 | 3.322802 | n.d. | 46.57322 | 47.5509 | 0.088327
| 0.002629 | 1.338429 | 0.237 | 3.400041 | n.d. | 45.78749 | 47.35942 | 0.032132
| 1.3e-05 | 1.256036 | 0.200178 | 3.389611 | n.d. | 46.23375 | 47.66823 | 0.052201
| 1.3e-05 | 1.586065 | 0.178955 | 3.464281 | n.d. | 45.98363 | 47.54634 | 0.052235
| 0.036797 | 1.722162 | 0.233322 | 3.323801 | n.d. | 45.89983 | 47.53199 | 0.124537
| 0.032862 | 0.951699 | 0.112278 | 3.403351 | n.d. | 45.67188 | 47.39568 | 0.096328
| 1.3e-05 | 1.587564 | 0.097214 | 3.414056 | n.d. | 45.88146 | 47.48539 | 0.016068
| 1.3e-05 | 1.228013 | 0.188851 | 3.365052 | n.d. | 46.35181 | 47.38968 | 0.052179
| 0.023661 | 0.952432 | 0.178729 | 3.255769 | n.d. | 45.68416 | 47.36498 | 0.036117
| 0.035489 | 1.201138 | 0.194168 | 3.279895 | n.d. | 45.76984 | 47.49073 | 0.068244
Average: | 0.01288667 | 1.321624 | 0.1955587 | 3.3627406 |  | 45.942056 | 47.45271 | 0.06370873
Std. Dev.: | 0.01602425 | 0.2356665 | 0.04289505 | 0.05702382 |  | 0.2824506 | 0.09525659 | 0.03358709
Oxide | Wt % Oxide | Oxide MW | Mol # | Atom Prop. | Anion Prop. | # Ions/formula
FeO | 0.01 | 71.85 | 0.0001391788 | 0.0001391788 | 0.001479803 | 0.001479803
MnO | 0 | 70.94 | 0 | 0 | 0 | 0
MgO | 3.36 | 40.3114 | 0.08335111 | 0.08335111 | 0.8862209 | 0.8862209
CaO | 47.45 | 56.08 | 0.8461127 | 0.8461127 | 8.996194 | 8.996194
SrO | 0.06 | 103.62 | 0.0005790388 | 0.0005790388 | 0.006156562 | 0.006156562
Na2O | 0.2 | 61.98 | 0.003226847 | 0.003226847 | 0.03430908 | 0.06861815
H2O+ | 0 | 18.015 | 0 | 0 | 0 | 0
P2O5 | 45.94 | 141.94 | 0.3236579 | 1.618289 | 17.20627 | 6.882509
F | 1.32 | 18.998403 | 0.06947952 | 0.06947952 | 0.7387329 | 0.7387329
Total: | 98.34 |  |  | 2.621178
- O = F, Cl | 0.5558188 |  |  | 0.03473976
| 97.78418 |  |  | 2.586438
|  |  |  | Enter Oxygens in formula: |  | 27.5
Oxygen Factor Calculation:
|  | F= | 10.63238
F is factor for anion proportion calculation
Ideal Chemistry: |  | Ca9Mg(PO3F)(PO4)6
Measured Chemistry: |  | Ca9.00(Mg0.89Na0.07Sr0.01)Σ=0.97(P1.00O4)6(P0.88O3(F0.74(OH)0.26)Σ=1.00)
Standard Name :
Mn On rhodonite791
Fe On fayalite
F On MgF2
Na On albite-Cr
Mg, Ca On diopside
Al On anorthite-hk
P On apatite-syn.
S On barite2
Sr On SrTiO3
Column Conditions : Cond 1 : 15keV 20nA
Beam Size : 10 µm