## pdf_output
hetaerolite6106hetaerolite6106hetaerolite6106hetaerolite6106hetaerolite6106hetaerolite6106hetaerolite6106hetaerolite6106hetaerolite6106hetaerolite6106
| #1 | #2 | #3 | #4 | #5 | #6 | #7 |  |  |  |  | #8
Ox | hetaerolite6106hetaerolite6106hetaerolite6106hetaerolite6106hetaerolite6106hetaerolite6106hetaerolite6106hetaerolite6106hetaerolite6106hetaerolite6106 #1: Wt; hetaerolite6106hetaerolite6106hetaerolite6106hetaerolite6106hetaerolite6106hetaerolite6106hetaerolite6106hetaerolite6106hetaerolite6106hetaerolite6106 #2: Percents | average | stdev
Mn2O3 | 66.7447 | 65.4697 | 65.9333 | 65.7858 | 66.0492 | 66.8606 | 66.3232 | 66.1667 | 0.50652 |  |  | 60.44
ZnO | 33.4101 | 33.4101 | 33.3153 | 33.4312 | 33.1151 | 33.1783 | 32.957 | 33.2596 | 0.18117 |  |  | 33.47
Fe2O3 | 0 | 0 | 0 | 0 | 0 | 0 | 0 | 0 | 0 |  |  | 4.98
PbO | 0 | 0 | 0.01 | 0.03 | 0 | 0 | 0.02 | 0.0085714 | 0.01215 |  |  | 0.02
CaO | 0 | 0.01 | 0 | 0.01 | 0.03 | 0.03 | 0 | 0.011429 | 0.013452 |  |  | 0.01
CuO | 0 | 0.07 | 0 | 0 | 0 | 0.09 | 0.05 | 0.03 | 0.039158 |  |  | 0
Al2O3 | 0 | 0 | 0 | 0 | 0.02 | 0.02 | 0 | 0.0057143 | 0.009759 |  |  | 0.02
MgO | 0 | 0 | 0 | 0 | 0.02 | 0 | 0 | 0.0028571 | 0.0075593 |  |  | 0
Cr2O3 | 0 | 0 | 0 | 0 | 0.01 | 0 | 0 | 0.0014286 | 0.0037796 |  |  | 0
Totals | 100.1548 | 98.8798 | 99.2486 | 99.217 | 99.1643 | 100.0389 | 99.2802 | 99.4262 | 0.47786 |  |  | 98.94
Cation | hetaerolite6106hetaerolite6106hetaerolite6106hetaerolite6106hetaerolite6106hetaerolite6106hetaerolite6106hetaerolite6106hetaerolite6106hetaerolite6106 #1: Numbers; hetaerolite6106hetaerolite6106hetaerolite6106hetaerolite6106hetaerolite6106hetaerolite6106hetaerolite6106hetaerolite6106hetaerolite6106hetaerolite6106 #2: Normalized | average | stdev | in formula |  | average | in formula
Zn | 0.99651 | 1.011 | 1.0036 | 1.0079 | 0.99771 | 0.99002 | 0.99104 | 0.99967 | 0.0080842 | 1 | Zn | 1.0136 | 1
Mn | 2.0023 | 1.9927 | 1.9976 | 1.9948 | 2.0015 | 2.0067 | 2.006 | 2.0002 | 0.0053895 | 2 | Fe | 0.14996 | 0.15
Totals | 2.9988 | 3.0037 | 3.0012 | 3.0026 | 2.9992 | 2.9967 | 2.997 | 2.9999 | 0.0026947 |  | Mn | 1.841 | 1.85
[11 empty] | Total | 3.0045
|  |  | ideal |  | ZnMn3+2O4
| hetaerolite6106hetaerolite6106hetaerolite6106hetaerolite6106hetaerolite6106hetaerolite6106hetaerolite6106hetaerolite6106hetaerolite6106hetaerolite6106 #3: measured; hetaerolite6106hetaerolite6106hetaerolite6106hetaerolite6106hetaerolite6106hetaerolite6106hetaerolite6106hetaerolite6106hetaerolite6106hetaerolite6106 #5: Zn1.00Mn3+2.00O4 |  |  |  | lighter rim: |  | Zn1.00(Mn3+1.84Fe3+0.15)Σ=2O4
Xtal | El | Line | Pk(s) | Bkg(s) | Bkg(+) | Bkg(-) | Standards
TAP | Al | Ka | 20 | 10 | 600 | -600 | anor-hk
TAP | Mg | Ka | 20 | 10 | 600 | -601 | diopside
PET | Cr | Ka | 20 | 10 | 600 | -600 | chrom-s
PET | Ca | Ka | 20 | 10 | 600 | -600 | wollast
PET | Mn | Ka | 20 | 10 | 600 | -600 | rhod-791
PET | Pb | Ma | 20 | 10 | 500 | -500 | wulfenite
LIF | Fe | Ka | 20 | 10 | 500 | -500 | fayalite
LIF | Cu | Ka | 20 | 10 | 500 | -500 | chalcopy
LIF | Zn | Ka | 20 | 10 | 500 | -500 | willemit2