## pdf_output
| 0 | 0 | 0 | 0 | 0 | 0 | 0 | 0 | 0 | 0 | 0 | 0
| #73 | #74 | #75 | #76 | #77 | #78 | #79 | #80 | #81 | #82 | #83 | #84
Ox | Wt | Percents | Average | Standard | Dev
Al2O3 | 34.04 | 34.8 | 34.82 | 34.79 | 34.83 | 34.92 | 33.77 | 34.03 | 34.26 | 34.64 | 34.41 | 35.33 | 34.55333 | 0.4539991
Na2O | 20.6 | 21.68 | 23.3 | 21.75 | 20 | 20.97 | 21.03 | 18.52 | 20.31 | 21.24 | 20.59 | 21.05 | 20.92 | 1.138364
Fe2O3 | 0.352 | 0.341 | 0.341 | 0.308 | 0.275 | 0.253 | 0.275 | 0.297 | 0.22 | 0.286 | 0.352 | 0.297 | 0.29975 | 0.04145781
Cr2O3 | 0.2 | 0.19 | 0.17 | 0.16 | 0.14 | 0.16 | 0.2 | 0.2 | 0.2 | 0.21 | 0.2 | 0.22 | 0.1875 | 0.02416797
SiO2 | 0.09 | 0.13 | 0.13 | 0.11 | 0.1 | 0.12 | 0.1 | 0.13 | 0.07 | 0.16 | 0.1 | 0.18 | 0.1183333 | 0.03040136
F | 0 | 0.02 | 0.06 | 0.12 | 0.02 | 0 | 0.02 | 0 | 0 | 0.02 | 0 | 0 | 0.02166667 | 0.03563281
MgO | 0.01 | 0.01 | 0.02 | 0 | 0 | 0 | 0 | 0 | 0 | 0 | 0.03 | 0.01 | 0.006666667 | 0.009847319
K2O | 0 | 0.02 | 0.01 | 0.01 | 0 | 0 | 0 | 0 | 0.01 | 0 | 0 | 0 | 0.004166667 | 0.006685579
Cl | 0.01 | 0.01 | 0 | 0 | 0.01 | 0.03 | 0 | 0.02 | 0 | 0 | 0.01 | 0 | 0.0075 | 0.009653073
TiO2 | 0 | 0 | 0.02 | 0 | 0 | 0.01 | 0.03 | 0 | 0 | 0 | 0.01 | 0 | 0.005833333 | 0.009962049
MnO | 0.03 | 0.01 | 0 | 0.03 | 0 | 0.04 | 0 | 0 | 0.07 | 0 | 0 | 0 | 0.015 | 0.02276361
CaO | 0.01 | 0.01 | 0 | 0 | 0 | 0 | 0.01 | 0 | 0.02 | 0 | 0 | 0 | 0.004166667 | 0.006685579
Totals | 55.342 | 57.221 | 58.871 | 57.278 | 55.375 | 56.503 | 55.435 | 53.197 | 55.16 | 56.556 | 55.702 | 57.087 | 56.14392 | 1.435142
Cation | Numbers | Normalized | to | 2 | O
Na | 0.9888403 | 1.011066 | 1.066327 | 1.014607 | 0.9522956 | 0.985195 | 1.011326 | 0.9126788 | 0.9754172 | 0.9995355 | 0.9805384 | 0.9780143 | 0.9896535 | 0.03728253 | 1
Fe3 | 0.006557858 | 0.006172131 | 0.006056884 | 0.005576347 | 0.005082003 | 0.004613226 | 0.005132691 | 0.005680595 | 0.004100753 | 0.005223603 | 0.006505959 | 0.005355623 | 0.005504806 | 0.000743591 | 0.01
Al | 0.9932472 | 0.9865258 | 0.9686616 | 0.986511 | 1.008101 | 0.9972565 | 0.9871699 | 1.019407 | 1.000177 | 0.9909014 | 0.9960974 | 0.9978048 | 0.9943217 | 0.01251024 | 0.99
NaAlCO3(OH)2
Na1.00(Al0.99Fe3+0.01)Σ=1CO3(OH)2
Xtal | El | Line | Pk(s) | Bkg(s) | Bkg(+) | Bkg(-) | Standards
TAP | Al | Ka | 20 | 10 | 600 | -600 | chrom-s
TAP | Si | Ka | 20 | 10 | 600 | -600 | diopside
TAP | F | Ka | 10 | 0 | 600 | -600 | MgF2
TAP | Na | Ka | 10 | 0 | 600 | -600 | albite-Cr
TAP | Mg | Ka | 20 | 10 | 600 | -600 | diopside
PET | K | Ka | 20 | 10 | 500 | -500 | kspar-OR1
PET | Cl | Ka | 10 | 0 | 600 | -600 | scap-s
PET | Ca | Ka | 20 | 10 | 500 | -500 | diopside
PET | Ti | Ka | 20 | 10 | 600 | -600 | rutile1
PET | Cr | Ka | 20 | 10 | 600 | -600 | chrom-s
PET | Mn | Ka | 20 | 10 | 600 | -600 | rhod-791
LIF | Fe | Ka | 20 | 10 | 300 | -300 | fayalite