## pdf_output
| aragonite60195 | aragonite60195 | aragonite60195 | aragonite60195 | aragonite60195 | aragonite60195 | aragonite60195 | aragonite60195 | aragonite60195 | aragonite60195 | aragonite60195 | aragonite60195
| #1 | #2 | #3 | #4 | #5 | #6 | #7 | #8 | #9 | #10 | #11 | #12
Ox | #1: Wt; #2: Percents; #3: Average; #4: Standard; #5: Dev
MgO | 0 | 0 | 0 | 0 | 0 | 0 | 0 | 0 | 0 | 0 | 0 | 0 | 0 | 0
CaO | 50.95 | 51.25 | 51.27 | 51.4 | 51.33 | 51.11 | 50.97 | 50.97 | 51.28 | 51.01 | 50.67 | 51.08 | 51.11 | 0.2
MnO | 0.01 | 0 | 0 | 0 | 0.04 | 0.02 | 0.02 | 0.03 | 0.04 | 0.02 | 0 | 0 | 0.01 | 0.01
FeO | 0 | 0.05 | 0 | 0.08 | 0.07 | 0 | 0 | 0.04 | 0 | 0 | 0 | 0.06 | 0.03 | 0.03
CO2 | 49.04 | 48.7 | 48.73 | 48.52 | 48.57 | 48.88 | 49.02 | 48.96 | 48.68 | 48.96 | 49.33 | 48.86 | 48.85 | 0.22
Totals | 100 | 100 | 100 | 100 | 100 | 100 | 100 | 100 | 100 | 100 | 100 | 100 | 100 | 0
Cation | Numbers | Normalized | to | 3 | O | Avg | Cation | # | Standard | Dev | Norm | Cation | #
Ca | 0.869 | 0.877 | 0.877 | 0.881 | 0.879 | 0.873 | 0.869 | 0.87 | 0.877 | 0.87 | 0.862 | 0.872 | 0.873 | 0.005 | 1
C | 1.066 | 1.061 | 1.062 | 1.059 | 1.06 | 1.063 | 1.065 | 1.065 | 1.061 | 1.065 | 1.069 | 1.063 | 1.063 | 0.003 | 1
Totals | 1.934 | 1.939 | 1.938 | 1.941 | 1.94 | 1.936 | 1.935 | 1.935 | 1.939 | 1.935 | 1.931 | 1.937 | 1.937 | 0.003
CaCO3
Ca1.00CO3
Xtal | #1: El; #2: Line; #3: Pk(s); #4: Bkg(s); #5: Bkg(+); #6: Bkg(-); #7: Standards
TAP | #1: Mg; #2: Ka; #3: 20; #4: 10; #5: 600; #6: -600; #7: dolom-s
PET | #1: Ca; #2: Ka; #3: 20; #4: 10; #5: 600; #6: -600; #7: dolom-s
PET | #1: Mn; #2: Ka; #3: 20; #4: 10; #5: 600; #6: -600; #7: mncarb1
LIF | #1: Fe; #2: Ka; #3: 20; #4: 10; #5: 500; #6: -500; #7: fecarb-s