## pdf_output
paratacamite610paratacamite610paratacamite610paratacamite610paratacamite610paratacamite610paratacamite610paratacamite610paratacamite610paratacamite610paratacamite610paratacamite610paratacamite610paratacamite610paratacamite610
| #16 | #17 | #18 | #19 | #20 | #21 | #22 | #23 | #24 | #25 | #26 | #27 | #28 | #29 | #30
Ox | Wt | Percents | Average | Standard | Dev | [10 empty] | average | stdev
CuO | 73.81 | 72.55 | 73.7 | 75.97 | 73.09 | 74.18 | 74.05 | 72.68 | 73.55 | 73.56 | 73.15 | 73.32 | 73.67 | 73.76 | 73.86 | 73.66 | 0.7904791
Cl | 16.49898 | 16.46025 | 15.89221 | 16.36988 | 16.58935 | 16.34406 | 16.15041 | 16.69263 | 16.42152 | 16.40861 | 16.57644 | 16.15041 | 16.71845 | 16.38279 | 16.51189 | 16.411192 | 0.2180114
P2O5 | 0.13 | 0.08 | 0.08 | 0.12 | 0.11 | 0.16 | 0.09 | 0.05 | 0.09 | 0.1 | 0 | 0.06 | 0.07 | 0.11 | 0.13 | 0.092 | 0.0387667 | not present in the wds scan
MgO | 0.07 | 0.06 | 0.12 | 0.1 | 0.1 | 0.04 | 0.05 | 0 | 0 | 0.02 | 0 | 0.03 | 0.05 | 0.02 | 0.05 | 0.04733333 | 0.03788454 | not present in the wds scan
ZnO | 0.02 | 0 | 0.06 | 0.1 | 0.04 | 0 | 0.02 | 0 | 0 | 0.21 | 0 | 0.05 | 0 | 0.16 | 0 | 0.044 | 0.06500549 | not present in the wds scan
Al2O3 | 0.02 | 0.03 | 0 | 0 | 0 | 0.03 | 0.04 | 0.06 | 0 | 0.03 | 0.01 | 0.04 | 0.03 | 0.04 | 0.07 | 0.02666667 | 0.02193063 | not present in the wds scan
F | 0.01 | 0.02 | 0.05 | 0 | 0.07 | 0 | 0.01 | 0 | 0 | 0 | 0 | 0 | 0 | 0 | 0 | 0.01066667 | 0.02120198 | not present in the wds scan
SO3 | 0.05 | 0 | 0 | 0.04 | 0.02 | 0 | 0 | 0 | 0.02 | 0.01 | 0 | 0 | 0.01 | 0 | 0 | 0.01 | 0.01603567 | not present in the wds scan
CaO | 0 | 0.02 | 0 | 0.01 | 0.01 | 0.01 | 0.02 | 0.01 | 0.01 | 0.02 | 0 | 0.01 | 0.01 | 0.03 | 0.01 | 0.01133333 | 0.008338094 | not present in the wds scan
MnO | 0.01 | 0 | 0 | 0.01 | 0 | 0.05 | 0 | 0 | 0 | 0 | 0 | 0 | 0 | 0 | 0 | 0.004666667 | 0.01302013 | not present in the wds scan
FeO | 0 | 0 | 0 | 0.01 | 0.05 | 0.02 | 0.01 | 0 | 0 | 0.01 | 0 | 0 | 0.02 | 0.01 | 0 | 0.008666667 | 0.01355764 | not present in the wds scan
Totals* | 86.91 | 85.51 | 86.33 | 89.05 | 86.34 | 87.15 | 86.79 | 85.73 | 86.4 | 86.67 | 86 | 86.02 | 86.81 | 86.83 | 86.92 | 86.63067 | 0.8215531
H2O** | 13.09 | 14.49 | 13.67 | 10.95 | 13.66 | 12.85 | 13.21 | 14.27 | 13.6 | 13.33 | 14 | 13.98 | 13.19 | 13.17 | 13.08 | 13.36933 | 0.8215531
* = totals adjusted for Cl2=-O
** = estimated by difference
Cation numbers normalized for 2 O
Cu | 2 | 2 | 2 | 2 | 2 | 2 | 2 | 2 | 2 | 2 | 2 | 2 | 2 | 2 | 2 | 2 | 0 | 2
Cl | 1.003085 | 1.01811 | 0.9676372 | 0.9669391 | 1.018514 | 0.9887099 | 0.9787105 | 1.030637 | 1.001905 | 1.000981 | 1.016887 | 0.9884549 | 1.018359 | 0.996696 | 1.00319 | 0.999921 | 0.01912568 | 1
|  |  | ideal |  |  | Cu2Cl(OH)3
|  |  | measured |  |  | Cu2.00Cl1.00(OH)3
H not measured but estimated by difference and stoichiometry
Xtal | El | Line | Pk(s) | Bkg(s) | Bkg(+) | Bkg(-) | Standards
TAP | Al | Ka | 20 | 10 | 600 | -600 | anor-hk
TAP | F | Ka | 20 | 10 | 600 | -600 | MgF2
TAP | Mg | Ka | 20 | 10 | 600 | -600 | diopside
PET | P | Ka | 20 | 10 | 600 | -600 | InP
PET | S | Ka | 20 | 10 | 600 | -600 | chalcopy
PET | Cl | Ka | 20 | 10 | 600 | -300 | scap-s
PET | Ca | Ka | 20 | 10 | 600 | -600 | diopside
PET | Mn | Ka | 20 | 10 | 600 | -600 | rhod-791
LIF | Fe | Ka | 20 | 10 | 500 | -500 | fayalite
LIF | Cu | Ka | 20 | 10 | 500 | -500 | chalcopy
LIF | Zn | Ka | 20 | 10 | 300 | -300 | willemit2