## pdf_output
| augelite50316 | augelite50316 | augelite50316 | augelite50316 | augelite50316 | augelite50316 | augelite50316 | augelite50316 | augelite50316 | augelite50316 |  |  |  | WDS scan: P Al <<Si
| #1 | #2 | #3 | #4 | #5 | #7 | #8 | #9
Ox | Wt | Percents | Average | Standard | Dev
Al2O3 | 50.51 | 50.06 | 50.19 | 49.93 | 50.01 | 50.03 | 50.26 | 50.26 |  | 50.15625 | 0.187307
P2O5 | 35.69 | 35.99 | 36.27 | 36.47 | 35.87 | 35.26 | 35.79 | 36.3 |  | 35.955 | 0.3914077
F | 1.03638 | 0.86365 | 0.587282 | 0.673647 | 1.140018 | 0.500917 | 0.449098 | 0.483644 |  | 0.7168295 | 0.2656739 | Measured value is lower or equal to the detection limit for this element. Element not in WDS scan
SiO2 | 0.19 | 0.14 | 0.17 | 0.14 | 0.17 | 0.12 | 0.09 | 0.19 |  | 0.15125 | 0.03522884
CuO | 0.07 | 0.07 | 0.14 | 0 | 0.08 | 0.02 | 0.12 | 0.04 |  | 0.0675 | 0.04743416
Fe2O3 | 0 | 0.06 | 0.03 | 0.01 | 0 | 0 | 0 | 0.05 |  | 0.01875 | 0.02474874
As2O5 | 0.03 | 0.01 | 0.04 | 0 | 0.05 | 0.02 | 0 | 0 |  | 0.01875 | 0.0195941
Na2O | 0 | 0 | 0 | 0 | 0.01 | 0.03 | 0.01 | 0 |  | 0.00625 | 0.0106066
SO3 | 0.02 | 0.05 | 0.02 | 0.01 | 0.01 | 0.01 | 0 | 0 |  | 0.015 | 0.01603567
K2O | 0 | 0.01 | 0 | 0.02 | 0 | 0.03 | 0.01 | 0.02 |  | 0.01125 | 0.01125992
CaO | 0.02 | 0.01 | 0.03 | 0 | 0 | 0.03 | 0.01 | 0 |  | 0.0125 | 0.0128174
MnO | 0.01 | 0 | 0.01 | 0.01 | 0 | 0.02 | 0 | 0.01 |  | 0.0075 | 0.007071068
MgO | 0 | 0 | 0 | 0.01 | 0 | 0 | 0 | 0.01 |  | 0.0025 | 0.0046291
Cl | 0 | 0.01 | 0 | 0 | 0 | 0.01 | 0 | 0 |  | 0.0025 | 0.0046291
Totals* | 87.14 | 86.93 | 87.25 | 86.99 | 86.87 | 85.87 | 86.56 | 87.16 |  | 86.84625 | 0.4489651
* = totals adjusted for F2=-O
Cation | Numbers | Normalized | to | 5.5 | O
Al | 2 | 1.981 | 1.98 | 1.965 | 1.988 | 1.994 | 1.984 | 1.99 |  | 1.98525 | 0.01056612 | 2
P | 1.015 | 1.023 | 1.023 | 1.031 | 1.025 | 1.009 | 1.015 | 1.022 |  | 1.020375 | 0.006947507 | 1
Totals | 3.135 | 3.108 | 3.067 | 3.074 | 3.145 | 3.068 | 3.055 | 3.053 |  | 3.088125 | 0.03627056
F | 0.11 | 0.092 | 0.062 | 0.071 | 0.122 | 0.054 | 0.048 | 0.05 |  | 0.076125 | 0.02851785 | 0 | Measured value is lower or equal to the detection limit for this element
trace amounts of Si, possibly from small silicate inclusions (?) | [8 empty] | Al2(PO4)(OH)3
Al2.00(P1.00O4)(OH)3
Xtal | El | Line | Pk(s) | Bkg(s) | Bkg(+) | Bkg(-) | Standards
TAP | F | Ka | 20 | 10 | 800 | -800 | MgF2
TAP | Na | Ka | 20 | 10 | 600 | -600 | albite-Cr
TAP | Si | Ka | 20 | 10 | 600 | -600 | diopside
TAP | As | La | 20 | 10 | 600 | -600 | as
TAP | Mg | Ka | 20 | 10 | 600 | -600 | diopside
TAP | Al | Ka | 20 | 10 | 600 | -600 | anor-hk
PET | P | Ka | 20 | 10 | 500 | -500 | apatite-s
PET | S | Ka | 20 | 10 | 250 | -250 | barite2
PET | Cl | Ka | 20 | 10 | 500 | -500 | scap-s
PET | K | Ka | 20 | 10 | 600 | -600 | kspar-OR1
PET | Ca | Ka | 20 | 10 | 500 | -500 | wollast
PET | Mn | Ka | 20 | 10 | 600 | -600 | rhod-791
LIF | Fe | Ka | 20 | 10 | 500 | -500 | fayalite
LIF | Cu | Ka | 20 | 10 | 500 | -500 | chalcopy