## pdf_output
| pyrite R050070 | [20 empty] | WDS: Fe S
| #1 | #2 | #3 | #4 | #5 | #6 | #7 | #8 | #9 | #10 | #11 | #12 | #13 | #14 | #15 | #16 | #17 | #18 | #19 | #20
wt% | [20 empty] | average | stdev
S | 53.57 | 53.29 | 53.52 | 52.94 | 53.76 | 53.85 | 54.02 | 53.66 | 53.64 | 53.62 | 53.81 | 53.65 | 53.69 | 53.94 | 53.68 | 53.46 | 53.46 | 53.56 | 54.03 | 53.35 | 53.625 | 0.2576718
Fe | 46.99 | 46.8 | 47.23 | 47.3 | 47.22 | 47.22 | 47.3 | 46.92 | 46.98 | 47.12 | 47.08 | 47.22 | 46.97 | 46.93 | 47.37 | 47.1 | 46.99 | 46.92 | 47.07 | 46.87 | 47.08 | 0.1620266
Totals | 100.56 | 100.09 | 100.75 | 100.24 | 100.98 | 101.07 | 101.32 | 100.58 | 100.62 | 100.74 | 100.89 | 100.87 | 100.66 | 100.87 | 101.05 | 100.56 | 100.45 | 100.48 | 101.1 | 100.22 | 100.705 | 0.3216978
wt%/element wt | [20 empty] | average | stdev
S | 1.6740625 | 1.6653125 | 1.6725 | 1.654375 | 1.68 | 1.6828125 | 1.688125 | 1.676875 | 1.67625 | 1.675625 | 1.6815625 | 1.6765625 | 1.6778125 | 1.685625 | 1.6775 | 1.670625 | 1.670625 | 1.67375 | 1.6884375 | 1.6671875 | 1.67578125 | 0.008052243
Fe | 0.8415115 | 0.8381089 | 0.8458095 | 0.847063 | 0.8456304 | 0.8456304 | 0.847063 | 0.8402579 | 0.8413324 | 0.8438395 | 0.8431232 | 0.8456304 | 0.8411533 | 0.840437 | 0.8483166 | 0.8434814 | 0.8415115 | 0.8402579 | 0.8429441 | 0.8393625 | 0.8431232 | 0.002901623
sum | 2.515574 | 2.503421 | 2.518309 | 2.501438 | 2.52563 | 2.528443 | 2.535188 | 2.517133 | 2.517582 | 2.519465 | 2.524686 | 2.522193 | 2.518966 | 2.526062 | 2.525817 | 2.514106 | 2.512136 | 2.514008 | 2.531382 | 2.50655 | 2.518904 | 0.008906495
Normalizing to 3 atoms (Fe+S=3)
[21 empty] | average | stdev
S | 1.996438 | 1.995644 | 1.992408 | 1.984109 | 1.995541 | 1.996659 | 1.997633 | 1.998554 | 1.997452 | 1.995216 | 1.998145 | 1.994172 | 1.998216 | 2.001881 | 1.992425 | 1.993502 | 1.995065 | 1.997309 | 2.001007 | 1.995397 | 1.995839 | 0.003707294
Fe | 1.003562 | 1.004356 | 1.007592 | 1.015891 | 1.004459 | 1.003341 | 1.002367 | 1.001446 | 1.002548 | 1.004784 | 1.001855 | 1.005828 | 1.001784 | 0.9981192 | 1.007575 | 1.006498 | 1.004935 | 1.002691 | 0.9989929 | 1.004603 | 1.004161 | 0.003707294
Total | 3 | 3 | 3 | 3 | 3 | 3 | 3 | 3 | 3 | 3 | 3 | 3 | 3 | 3 | 3 | 3 | 3 | 3 | 3 | 3 | 3 | 0
[7 empty] | ideal |  |  |  | FeS2
[7 empty] | measured |  |  |  | Fe1.00S2.00
Xtal | El | Line | Pk(s) | Bkg(s) | Bkg(+) | Bkg(-) | Standards
PET | S | Ka | 20 | 10 | 600 | -600 | chalcopy
LIF | Fe | Ka | 20 | 10 | 500 | -500 | chalcopy
LIF | Cu | Ka | 20 | 10 | 500 | -500 | chalcopy
LIF | Zn | Ka | 20 | 10 | 500 | -500 | ZnS