## Sheet1
R100213 Uchucchacuaite - Uchuc-Chacua, Lima, Peru
Weight%
| S | Sb | Pb | Bi | Ag | Mn | Total
| 21.03158 | 34.54666 | 35.83618 | 1e-05 | 6.103346 | 2.811415 | 100.3292
| 20.9656 | 34.34868 | 35.23947 | 0.146194 | 6.008677 | 2.842955 | 99.55157
| 21.13159 | 34.60526 | 35.48743 | 0.06275 | 6.047407 | 2.805928 | 100.1404
| 21.03939 | 34.49715 | 36.02771 | 0.059833 | 5.974389 | 2.890503 | 100.489
| 21.01834 | 34.57302 | 35.56617 | 0.153391 | 5.946586 | 2.89308 | 100.1506
| 20.93719 | 34.44588 | 34.98382 | 0.032681 | 6.027694 | 2.797851 | 99.22511
| 20.83074 | 34.37916 | 35.41241 | 0.150318 | 6.142561 | 2.793667 | 99.70885
| 20.89507 | 34.34434 | 35.38901 | 0.162559 | 6.15238 | 2.760838 | 99.70419
| 20.81762 | 34.48185 | 35.04761 | 1e-05 | 6.011272 | 2.830867 | 99.18923
| 21.14418 | 34.6236 | 35.53932 | 0.369145 | 5.996477 | 2.898156 | 100.5709
| 21.15271 | 34.57105 | 35.35701 | 0.361529 | 6.095824 | 2.888667 | 100.4268
| 20.98855 | 34.35915 | 35.67427 | 0.070947 | 5.974029 | 2.930099 | 99.99704
| 21.18629 | 34.45814 | 35.33009 | 0.34507 | 6.081746 | 2.952868 | 100.3542
| 21.07571 | 34.43406 | 35.72237 | 0.059935 | 6.020271 | 2.858389 | 100.1707
| 21.03698 | 34.4621 | 35.12971 | 0.300751 | 5.866733 | 2.825498 | 99.62177
Average: | 21.01677 | 34.47534 | 35.44951 | 0.1516749 | 6.029959 | 2.852052
Std. Dev. | 0.1134133 | 0.09341312 | 0.2908787 | 0.1316246 | 0.07662917 | 0.05516559
Structural Formula Calculation:
1. Based on sample analysis:
| Element | Wt. % | At. Wt. | Mol. Frac. | Struct. Coeff. |  | chg.
| S | 21.02 | 32.064 | 0.6555639 | 12 |  | -24
| Sb | 34.48 | 121.75 | 0.2832033 | 5.183994 |  | 15.55198 | tot. neg chg: | -24
| Ag | 6.03 | 107.87 | 0.05590062 | 1.023253 |  | 1.023253 | tot. pos chg: | 24.77766
| Pb | 35.45 | 207.19 | 0.171099 | 3.131942 |  | 6.263884
| Bi | 0.15 | 208.98 | 0.000717772 | 0.01313871 |  | 0.03941613
| Mn | 2.85 | 54.94 | 0.05187477 | 0.9495601 |  | 1.89912
| Total: | 99.98
|  |  | No. S atoms/formula unit: |  |  | 12
|  |  | F = | 18.30485
Ideal Chemistry: |  |  | AgMnPb3Sb5S12
Measured Chemistry: |  |  | Ag1.00(Mn0.95Sb0.18Pb0.13Ag0.02Bi0.01)Σ=1.29Pb3.00Sb5.00S12.00
2. Cations normalized to achieve charge balance:
| Element | Wt. % | At. Wt. | Mol. Frac. | Struct. Coeff. |  | chg.
| S | 21.02 | 32.064 | 0.6555639 | 12 |  | -24
| Sb | 33.39 | 121.75 | 0.2742505 | 5.020115 |  | 15.06035 | tot. neg chg: | -24
| Ag | 5.84 | 107.87 | 0.05413924 | 0.9910108 |  | 0.9910108 | tot. pos chg: | 23.9959
| Pb | 34.33 | 207.19 | 0.1656933 | 3.032992 |  | 6.065984
| Bi | 0.15 | 208.98 | 0.000717772 | 0.01313871 |  | 0.03941613
| Mn | 2.76 | 54.94 | 0.05023662 | 0.919574 |  | 1.839148
| Total: | 97.49
|  |  | No. S atoms/formula unit: |  |  | 12
|  |  | F = | 18.30485
Normalized Chemistry: |  |  | Ag0.99(Mn0.92Pb0.03Sb0.02Bi0.01)Σ=0.98Pb3.00Sb5.00S12.00
Column Conditions : Cond 1 : 20keV 20nA
Standard Name :
S , Pb On galena2
Sb On stibnite1
Bi, Ag On AgBiS2
Mn On manganese tantalate (mntant, syn.)
Standard composition :
galena2 = Pb : 86.6%, S : 13.4%
stibnite1 = Sb : 71.69%, S : 28.31%
AgBiS2 = Ag : 28.31%, Bi : 54.85%, S : 16.83%
mntant = Ta : 66.01%, Nb : 3.91%, Mn : 10.92%, O : 19.46%
Beam Size : <1 µm