## ASUK
Element | Line | Atomic % | Weight %
C | Ka | 25.428 | 6.794
Ni | Ka | 0.499 | 0.652
Fe | Ka | 74.073 | 92.027
Totals: |  | 100 | 99.473
C | Ka | 25.114 | 6.671 | 1
Ni | Ka | 0.526 | 0.683 | 0.02094449
Fe | Ka | 74.36 | 91.845 | 2.960898
Totals: |  | 100 | 99.199