## Sheet1
Name | rajite60729 | rajite60729 | rajite60729 | rajite60729 | rajite60729 | rajite60729
Num | #2 | #3 | #4 | #5 | #6 |  | average | stdev
TeO2 | 79.96 | 80.48 | 80.74 | 81.13 | 81.31 |  | 80.724 | 0.5365911
CuO | 18.19 | 17.93 | 18.3 | 18.34 | 18.24 |  | 18.2 | 0.1614001
FeO | 1.03 | 0.84 | 0.78 | 0.68 | 0.95 |  | 0.856 | 0.1379493
Cr2O3 | 0.22 | 0.21 | 0.17 | 0.15 | 0.18 |  | 0.186 | 0.02880972
Total | 99.4 | 99.46 | 99.99 | 100.3 | 100.68 |  | 99.966 | 0.547339
Cation numbers normalized to 5 O | [6 empty] | average | stdev | in formula |  | (+) charges
Te | 2.005043 | 2.017427 | 2.013817 | 2.017756 | 2.013682 |  | 2.013545 | 0.00512781 | 2 | 4 | 8 | 2
Cu | 0.9151623 | 0.9017884 | 0.9157921 | 0.9151683 | 0.9063299 |  | 0.9108482 | 0.006407258 | 0.93 | 2 | 1.86 | 0.93
Fe2 | 0.05737368 | 0.04677499 | 0.04321659 | 0.03756822 | 0.0522631 |  | 0.04743932 | 0.007708303 | 0.055 | 2 | 0.11 | 0.06
Cr | 0.01158556 | 0.01105535 | 0.008904789 | 0.00783469 | 0.009361876 |  | 0.009748453 | 0.001549729 | 0.01 | 3 | 0.03 | 0.01
Totals | 2.989164 | 2.977046 | 2.981731 | 2.978327 | 2.981637 |  | 2.981581 | 0.00470883 |  |  | 10
| ideal |  | CuTe4+2O5
| measured |  | (Cu0.930Fe2+0.055Cr0.010□0.005)Σ=1Te4+2.00O5
Xtal | El | Line | Pk(s) | Bkg(s) | Bkg(+) | Bkg(-) | Standards
PET | Cr | Ka | 20 | 10 | 600 | -600 | chrom-s
PET | Te | La | 20 | 10 | 250 | -300 | AuTe2
LIF | Fe | Ka | 20 | 10 | 500 | -500 | fayalite
LIF | Cu | Ka | 20 | 10 | 500 | -500 | chalcopy