## pdf_output
berillonite6029berillonite6029berillonite6029berillonite6029berillonite6029berillonite6029berillonite6029berillonite6029berillonite6029berillonite6029berillonite6029berillonite6029
| #13 | #14 | #15 | #16 | #17 | #18 | #19 | #20 | #21 | #22 | #23 | #24
Ox | Wt | Percents | Average | Standard | Dev | [9 empty] | P Na <<<Mn?no
F | 0 | 0 | 0.14 | 0.15 | 0 | 0 | 0 | 0.42 | 0.12 | 0 | 0.18 | 0.32 | 0.1108333 | 0.1415151
Na2O | 24.84 | 25.26 | 25.26 | 24.81 | 25.18 | 25.03 | 24.89 | 24.67 | 25.32 | 24.85 | 24.5 | 24.77 | 24.94833 | 0.2605879
MgO | 0 | 0 | 0 | 0 | 0 | 0 | 0.01 | 0 | 0 | 0 | 0 | 0 | 0.0008333333 | 0.002886751
Al2O3 | 0 | 0.02 | 0 | 0.01 | 0 | 0.02 | 0 | 0.01 | 0.02 | 0.02 | 0 | 0.03 | 0.01083333 | 0.01083625
SiO2 | 0 | 0.02 | 0.01 | 0 | 0.03 | 0.01 | 0 | 0 | 0 | 0.01 | 0 | 0 | 0.006666667 | 0.009847319
P2O5 | 54.74 | 54.82 | 55.24 | 55.24 | 55.56 | 55.43 | 55.39 | 55.3 | 55.38 | 54.97 | 54.96 | 55.41 | 55.20333 | 0.2653757
SO3 | 0 | 0.05 | 0.02 | 0 | 0 | 0 | 0 | 0 | 0.01 | 0.06 | 0 | 0.01 | 0.0125 | 0.02094365
Cl | 0 | 0 | 0 | 0 | 0 | 0.01 | 0.01 | 0.01 | 0 | 0 | 0 | 0 | 0.0025 | 0.00452267
K2O | 0.03 | 0.05 | 0.03 | 0.05 | 0.04 | 0.03 | 0.04 | 0.02 | 0.04 | 0.04 | 0.04 | 0.01 | 0.035 | 0.01167748
CaO | 0.01 | 0.01 | 0 | 0.01 | 0.03 | 0.01 | 0.03 | 0 | 0 | 0 | 0.01 | 0.02 | 0.01083333 | 0.01083625
MnO | 0.02 | 0 | 0.03 | 0 | 0 | 0.04 | 0.05 | 0 | 0.03 | 0 | 0.06 | 0.07 | 0.025 | 0.02576114
Fe2O3 | 0.06 | 0.06 | 0.03 | 0.03 | 0.06 | 0 | 0.03 | 0 | 0 | 0.03 | 0 | 0 | 0.025 | 0.02504541
BeO | 20.3 | 19.75 | 19.24 | 19.7 | 19.11 | 19.42 | 19.56 | 19.58 | 19.08 | 20.02 | 20.24 | 19.37 | 19.61417 | 0.4082659
Totals | 100.01 | 100.02 | 100.01 | 100 | 100 | 100 | 100 | 100 | 100 | 100.01 | 100 | 100 | 100.0042 | 0.006685579
Cation | Numbers | Normalized | to | 4 | O | Avg | Cation | # | Standard | Dev | Norm | Cation
Na | 1.021 | 1.041 | 1.045 | 1.024 | 1.039 | 1.03 | 1.024 | 1.024 | 1.048 | 1.021 | 1.009 | 1.027 | 1.029417 | 0.01154799 | 1
Be | 1.033 | 1.009 | 0.987 | 1.007 | 0.976 | 0.991 | 0.997 | 1.007 | 0.979 | 1.019 | 1.033 | 0.995 | 1.00275 | 0.01889745 | 1
P | 0.982 | 0.987 | 0.998 | 0.995 | 1 | 0.997 | 0.995 | 1.002 | 1.001 | 0.986 | 0.988 | 1.003 | 0.9945 | 0.007051757 | 1
Totals | 3.036 | 3.037 | 3.03 | 3.026 | 3.015 | 3.018 | 3.016 | 3.033 | 3.028 | 3.026 | 3.03 | 3.025 | 3.026667 | 0.007302967
NaBePO4
Na1.00Be1.00P1.00O4
Xtal | El | Line | Pk(s) | Bkg(s) | Bkg(+) | Bkg(-) | Standards
TAP | F | Ka | 20 | 10 | 600 | -700 | MgF2
TAP | Na | Ka | 20 | 10 | 600 | -600 | albite-Cr
TAP | Al | Ka | 20 | 10 | 600 | -600 | anor-hk
TAP | Si | Ka | 20 | 10 | 600 | -600 | diopside
TAP | Mg | Ka | 20 | 10 | 600 | -600 | diopside
TAP | P | Ka | 20 | 10 | 600 | -600 | apatite
PET | S | Ka | 20 | 10 | 500 | -500 | chalcopy
PET | Cl | Ka | 20 | 10 | 600 | -600 | scap-s
PET | K | Ka | 20 | 10 | 600 | -600 | kspar-OR1
PET | Ca | Ka | 20 | 10 | 600 | -600 | wollast
PET | Mn | Ka | 20 | 10 | 600 | -600 | rhod-791
LIF | Fe | Ka | 20 | 10 | 500 | -500 | fayalite