## Sheet1
Fit Calulator with Cl and F
Point# | Comment | Y2O3 | MgO | Al2O3 | ThO2 | UO2 | CaO | ZrO2 | Pr2O3 | Sc2O3 | TiO2 | Fe2O3 | La2O3 | Ce2O3 | MnO | Cr2O3 | Nd2O3 | Yb2O3 | Lu2O3 | Gd2O3 | Er2O3 | Ho2O3 | Cl | PbO | ZnO | Nb2O3 | Dy2O3 | Total
16 | R110047. | 2.495618 | 0.060413 | 0.639775 | 0.17435 | 2.493065 | 0.224603 | 0.271709 | 0.126047 | 0.361245 | 51.45935 | 29.89639 | 4.21367 | 3.368452 | 0.465587 | 0.912405 | 0.180631 | 0.495792 | 0.053354 | 0.490923 | 0.397982 | 0.135762 | 0.091164 | 0.689544 | 0.066048 | 0.321218 | 0.239716 | 100.3248
17 | R110047. | 2.155122 | 0.077156 | 0.634785 | 0.237878 | 2.154601 | 0.137115 | 0.374954 | 0.084255 | 0.478615 | 50.70515 | 29.75956 | 4.302732 | 3.892756 | 0.494253 | 0.778323 | 0.213659 | 0.473931 | 0.077053 | 0.484446 | 0.44701 | 0.114123 | 0.058874 | 0.590186 | 0.076799 | 0.329013 | 0.216979 | 99.34933
18 | R110047. | 2.732967 | 0.078085 | 0.630689 | 0.255693 | 2.320755 | 0.132798 | 0.172908 | 0.205684 | 0.219121 | 50.55794 | 30.11618 | 3.450301 | 3.869104 | 0.40703 | 0.849734 | 0.359386 | 0.428713 | 0.042119 | 0.481865 | 0.490623 | 0.15237 | 0.10196 | 0.673852 | 0.076766 | 0.364776 | 0.227182 | 99.3986
19 | R110047. | 2.04535 | 0.06394 | 0.622689 | 0.27758 | 2.371297 | 0.151492 | 0.38876 | 0.039538 | 0.424249 | 51.30397 | 29.99382 | 4.150368 | 3.531945 | 0.470043 | 0.989484 | 0.12768 | 0.435056 | 0.053734 | 0.480998 | 0.412795 | 0.082955 | 0.108418 | 0.632177 | 0.105142 | 0.348953 | 0.207171 | 99.81961
20 | R110047. | 2.388895 | 0.024351 | 0.614849 | 0.290161 | 2.450452 | 0.17052 | 0.345891 | 0.173422 | 0.328099 | 50.92205 | 30.21771 | 4.087107 | 3.714289 | 0.453473 | 0.765861 | 0.23549 | 0.437501 | 0.118934 | 0.534374 | 0.413017 | 0.147302 | 0.129271 | 0.643821 | 0.067806 | 0.337712 | 0.289473 | 100.3018
21 | R110047. | 2.054911 | 0.020998 | 0.549198 | 0.211503 | 2.898878 | 0.14827 | 0.37952 | 0.18364 | 0.379067 | 50.19533 | 30.32047 | 4.049813 | 3.445825 | 0.454396 | 0.766227 | 0.25192 | 0.478006 | 0.066398 | 0.491865 | 0.405232 | 0.109997 | 0.182771 | 0.636417 | 0.076341 | 0.32736 | 0.246533 | 99.33089
22 | R110047. | 2.511147 | 0.060083 | 0.502477 | 0.109683 | 2.573894 | 0.135527 | 0.268462 | 0.039482 | 0.280905 | 51.15878 | 29.32216 | 4.079473 | 3.400295 | 0.41952 | 0.877377 | 0.262401 | 0.463998 | 0.072375 | 0.474785 | 0.473369 | 0.143124 | 0.145771 | 0.677376 | 0.064343 | 0.453456 | 0.281669 | 99.25192
23 | R110047. | 2.495233 | 0.068666 | 0.583456 | 0.204739 | 2.522371 | 0.138198 | 0.291778 | 0.091257 | 0.30919 | 50.2907 | 30.01795 | 4.200242 | 3.492075 | 0.457157 | 0.788546 | 0.261925 | 0.436858 | 0.073575 | 0.518347 | 0.509791 | 0.1654 | 0.149094 | 0.613638 | 0.07579 | 0.31495 | 0.34439 | 99.41531
24 | R110047. | 2.029615 | 0.084075 | 0.610921 | 0.20149 | 2.473179 | 0.135917 | 0.394515 | 0.138943 | 0.432026 | 49.813 | 31.72108 | 4.095409 | 3.406986 | 0.528344 | 0.645078 | 0.152174 | 0.447177 | 0.057343 | 0.427995 | 0.357849 | 0.080284 | 0.192269 | 0.600088 | 0.092331 | 0.339412 | 0.272199 | 99.7297
25 | R110047. | 2.07484 | 0.062421 | 0.584594 | 0.225797 | 2.650469 | 0.294183 | 0.363643 | 0.118501 | 0.392264 | 50.99519 | 29.90962 | 4.120462 | 3.428463 | 0.492741 | 0.880516 | 0.132174 | 0.49543 | 0.090435 | 0.448339 | 0.3716 | 0.079544 | 0.127019 | 0.852545 | 0.083119 | 0.362859 | 0.197378 | 99.83413
26 | R110047. | 2.278748 | 0.035669 | 0.448607 | 0.299181 | 2.289534 | 0.256021 | 0.293883 | 0.152643 | 0.392646 | 48.20837 | 33.63372 | 3.637628 | 3.313902 | 0.465217 | 0.979063 | 0.255106 | 0.381324 | 0.041688 | 0.490186 | 0.372849 | 0.104352 | 0.105698 | 0.578964 | 0.0421 | 0.348641 | 0.234331 | 99.64007
27 | R110047. | 2.074898 | 0.056982 | 0.487818 | 0.180431 | 2.344663 | 0.158987 | 0.341845 | 0.114309 | 0.355333 | 47.17195 | 34.39286 | 3.842761 | 3.064419 | 0.515615 | 0.802046 | 0.233688 | 0.437576 | 0.061331 | 0.427441 | 0.425991 | 0.148813 | 0.11922 | 0.662632 | 0.071617 | 0.264779 | 0.325516 | 99.08351
28 | R110047. | 2.579727 | 0.069739 | 0.524574 | 0.218663 | 2.751678 | 0.158223 | 0.219599 | 0.187428 | 0.269291 | 50.33586 | 29.42234 | 3.956409 | 3.592685 | 0.425978 | 0.793854 | 0.242208 | 0.451236 | 0.05145 | 0.506626 | 0.402477 | 0.143951 | 0.102012 | 0.632336 | 0.081745 | 0.316339 | 0.269958 | 98.70638
29 | R110047. | 2.197646 | 0.066084 | 0.431176 | 0.273256 | 2.495818 | 0.116093 | 0.291619 | 0.142791 | 0.239947 | 53.25301 | 27.87823 | 4.064058 | 3.118328 | 0.397058 | 0.878167 | 0.221187 | 0.456844 | 0.086099 | 0.427238 | 0.379731 | 0.146782 | 0.054704 | 0.672588 | 0.072478 | 0.611819 | 0.176181 | 99.14894
30 | R110047. | 2.522286 | 0.060187 | 0.50199 | 0.25296 | 2.834074 | 0.124308 | 0.230987 | 0.120439 | 0.291026 | 51.23234 | 29.74993 | 4.117088 | 3.470177 | 0.400994 | 0.804805 | 0.22067 | 0.55458 | 1.1e-05 | 0.507256 | 0.424194 | 0.144215 | 0.088425 | 0.687531 | 0.095384 | 0.256008 | 0.298302 | 99.99017
|  | Y2O3 | MgO | Al2O3 | ThO2 | UO2 | CaO | ZrO2 | Pr2O3 | Sc2O3 | TiO2 | Fe2O3 | La2O3 | Ce2O3 | MnO | Cr2O3 | Nd2O3 | Yb2O3 | Lu2O3 | Gd2O3 | Er2O3 | Ho2O3 | Cl | PbO | ZnO | Nb2O3 | Dy2O3 | Total
| average | 2.309134 | 0.0592566 | 0.5578399 | 0.2275577 | 2.5083152 | 0.1654837 | 0.3086715 | 0.1278919 | 0.3435349 | 50.506866 | 30.423468 | 4.0245014 | 3.47398 | 0.4564937 | 0.8340991 | 0.2233533 | 0.4582681 | 0.06305993 | 0.4795123 | 0.4189673 | 0.1265983 | 0.1171113 | 0.6562463 | 0.0765206 | 0.353153 | 0.2551319 | 99.55501
| std dev | 0.2271628 | 0.01791533 | 0.06823006 | 0.04876449 | 0.2002123 | 0.04992801 | 0.06576839 | 0.04825928 | 0.07253175 | 1.355168 | 1.599409 | 0.2173971 | 0.2237274 | 0.0392526 | 0.08609609 | 0.05681308 | 0.03791024 | 0.02585663 | 0.03219088 | 0.04307052 | 0.02787807 | 0.03785976 | 0.06255092 | 0.01427258 | 0.08164682 | 0.04620918 | 0.4367352
|  | 0.09837576 | 0.3023347 | 0.1223112 | 0.2142951 | 0.07981945 | 0.3017096 | 0.2130692 | 0.3773442 | 0.2111336 | 0.02683136 | 0.05257156 | 0.05401841 | 0.06440089 | 0.08598716 | 0.1032205 | 0.2543642 | 0.08272502 | 0.4100327 | 0.06713254 | 0.1028016 | 0.2202089 | 0.3232801 | 0.09531622 | 0.1865194 | 0.2311939 | 0.1811188
|  | Y2O3 | MgO | Al2O3 | ThO2 | UO2 | CaO | ZrO2 | Pr2O3 | Sc2O3 | TiO2 | Fe2O3 | La2O3 | Ce2O3 | MnO | Cr2O3 | Nd2O3 | Yb2O3 | Lu2O3 | Gd2O3 | Er2O3 | Ho2O3 | Cl | PbO | ZnO | Nb2O3 | Dy2O3 | Total
Sample Description: Davidite
Oxide | Wt % Oxide | Oxide MW | Mol # | Atom Prop. | Anion Prop. | # Ions/formula |  |  | La(Y,U)Fe2(Ti,Fe,Cr,V)18(O,OH,F)38
TiO2 | 50.506866 | 79.8988 | 0.6321355 | 1.264271 | 23.23252 | 11.61626 | TiO2
ZrO2 | 0.3086715 | 123.22 | 0.002505044 | 0.005010088 | 0.09206646 | 0.04603323 | ZrO2 |  | 0.9844321 | = La (LREE + Ca)
ThO2 | 0.2275577 | 264.0368 | 0.0008618407 | 0.001723681 | 0.03167474 | 0.01583737 | ThO2 |  | 0.7768876 | = Y,U (HREE + Sc + Th)
UO2 | 2.5083152 | 270.03 | 0.009289024 | 0.01857805 | 0.3413942 | 0.1706971 | UO2 |  | 17.31358 | = Ti,Fe,Cr (Al + Mn + Zn + Pb + Mg + Nb)
Al2O3 | 0.5578399 | 101.94 | 0.005472237 | 0.01641671 | 0.301677 | 0.201118 | Al2O3 |  | 0.06070186 | = Cl
Fe2O3 | 30.423468 | 159.69 | 0.1905158 | 0.5715474 | 10.50288 | 7.001919 | Fe2O3 |  | 1.020051 | = OH
Cr2O3 | 0.8340991 | 151.99 | 0.005487855 | 0.01646356 | 0.302538 | 0.201692 | Cr2O3
Sc2O3 | 0.3435349 | 137.909 | 0.002491026 | 0.007473079 | 0.1373269 | 0.09155127 | Sc2O3 |  | 36.91925
Y2O3 | 2.309134 | 227.8082 | 0.01013631 | 0.03040892 | 0.5588008 | 0.3725339 | Y2O3
La2O3 | 4.0245014 | 325.8182 | 0.01235198 | 0.03705595 | 0.6809482 | 0.4539655 | La2O3 |  | (La0.45Ce0.39Gd0.05Nd0.02Pr0.01Ca0.05)∑=0.98(Y0.37Yb0.04Er0.04Dy0.03Ho0.01Lu0.01U0.17Sc0.09Th0.02)∑=0.78Fe2(Ti11.62Fe5.00Cr0.20Al0.20Mn0.12Pb0.05Nb0.05Zr0.05Zn0.02Mg0.01)∑=17.31(O36.92OH1.02Cl0.06)∑=38
Ce2O3 | 3.47398 | 328.2382 | 0.01058372 | 0.03175115 | 0.583466 | 0.3889773 | Ce2O3
Pr2O3 | 0.1278919 | 329.8122 | 0.000387772 | 0.001163316 | 0.02137735 | 0.01425156 | Pr2O3
Nd2O3 | 0.2233533 | 336.4782 | 0.0006637971 | 0.001991391 | 0.03659424 | 0.02439616 | Nd2O3
Gd2O3 | 0.4795123 | 362.4982 | 0.001322799 | 0.003968397 | 0.07292412 | 0.04861608 | Gd2O3
Dy2O3 | 0.2551319 | 372.997 | 0.0006840051 | 0.002052015 | 0.03770828 | 0.02513885 | Dy2O3
Ho2O3 | 0.1265983 | 377.857 | 0.0003350428 | 0.001005128 | 0.01847046 | 0.01231364 | Ho2O3
Er2O3 | 0.4189673 | 382.517 | 0.001095291 | 0.003285872 | 0.0603819 | 0.0402546 | Er2O3
Yb2O3 | 0.4582681 | 394.097 | 0.001162831 | 0.003488492 | 0.06410529 | 0.04273686 | Yb2O3
Lu2O3 | 0.06305993 | 397.937 | 0.0001584671 | 0.0004754014 | 0.008736079 | 0.005824052 | Lu2O3
MnO | 0.4564937 | 70.94 | 0.006434927 | 0.006434927 | 0.1182496 | 0.1182496 | MnO
ZnO | 0.0765206 | 81.38 | 0.0009402875 | 0.0009402875 | 0.01727893 | 0.01727893 | ZnO
PbO | 0.6562463 | 223.1894 | 0.002940311 | 0.002940311 | 0.0540318 | 0.0540318 | PbO
MgO | 0.01791533 | 40.3114 | 0.0004444234 | 0.0004444234 | 0.00816682 | 0.00816682 | MgO
CaO | 0.1654837 | 56.08 | 0.00295085 | 0.00295085 | 0.05422546 | 0.05422546 | CaO
H2O+ | 0.5 | 18.015 | 0.02775465 | 0.02775465 | 0.5100254 | 1.020051 | H2O+
H2O- | 0 |  |  | 0 |  |  | H2O-
Nb2O5 | 0.353153 | 265.78 | 0.001328742 | 0.006643709 | 0.1220862 | 0.04883449 | Nb2O5
Cl | 0.1171113 | 35.453 | 0.003303284 | 0.003303284 | 0.06070186 | 0.06070186 | Cl
F | 0 | 18.998403 | 0 | 0 | 0 | 0 | F
Total: | 100.0137 |  |  | 2.069542
- O = F, Cl | 0.02642528 |  |  | 0.001651642 |  | 22.15565
| 99.98725 |  |  | 2.06789
|  |  |  | Enter Oxygens in formula: |  | 38
Oxygen Factor Calculation:
|  | F= | 18.37622
F is factor for anion proportion calculation
Note 1: O = F, Cl is calc as (Fx15.9994/2x18.9984) + (Clx15.9994/2x35.453)
Stan Evans - 8 August 2008

## Sheet2
Point# | Comment | Y2O3 | MgO | Al2O3 | ThO2 | UO2 | CaO | ZrO2 | Pr2O3 | Sc2O3 | TiO2 | Fe2O3 | La2O3 | Ce2O3 | MnO | Cr2O3 | Nd2O3 | Yb2O3 | Lu2O3 | Gd2O3 | Er2O3 | Ho2O3 | Cl | PbO | ZnO | Nb2O3 | Dy2O3 | Total
16 | R110047. | 2.495618 | 0.060413 | 0.639775 | 0.17435 | 2.493065 | 0.224603 | 0.271709 | 0.126047 | 0.361245 | 51.45935 | 29.89639 | 4.21367 | 3.368452 | 0.465587 | 0.912405 | 0.180631 | 0.495792 | 0.053354 | 0.490923 | 0.397982 | 0.135762 | 0.091164 | 0.689544 | 0.066048 | 0.321218 | 0.239716 | 100.3248
17 | R110047. | 2.155122 | 0.077156 | 0.634785 | 0.237878 | 2.154601 | 0.137115 | 0.374954 | 0.084255 | 0.478615 | 50.70515 | 29.75956 | 4.302732 | 3.892756 | 0.494253 | 0.778323 | 0.213659 | 0.473931 | 0.077053 | 0.484446 | 0.44701 | 0.114123 | 0.058874 | 0.590186 | 0.076799 | 0.329013 | 0.216979 | 99.34933
18 | R110047. | 2.732967 | 0.078085 | 0.630689 | 0.255693 | 2.320755 | 0.132798 | 0.172908 | 0.205684 | 0.219121 | 50.55794 | 30.11618 | 3.450301 | 3.869104 | 0.40703 | 0.849734 | 0.359386 | 0.428713 | 0.042119 | 0.481865 | 0.490623 | 0.15237 | 0.10196 | 0.673852 | 0.076766 | 0.364776 | 0.227182 | 99.3986
19 | R110047. | 2.04535 | 0.06394 | 0.622689 | 0.27758 | 2.371297 | 0.151492 | 0.38876 | 0.039538 | 0.424249 | 51.30397 | 29.99382 | 4.150368 | 3.531945 | 0.470043 | 0.989484 | 0.12768 | 0.435056 | 0.053734 | 0.480998 | 0.412795 | 0.082955 | 0.108418 | 0.632177 | 0.105142 | 0.348953 | 0.207171 | 99.81961
20 | R110047. | 2.388895 | 0.024351 | 0.614849 | 0.290161 | 2.450452 | 0.17052 | 0.345891 | 0.173422 | 0.328099 | 50.92205 | 30.21771 | 4.087107 | 3.714289 | 0.453473 | 0.765861 | 0.23549 | 0.437501 | 0.118934 | 0.534374 | 0.413017 | 0.147302 | 0.129271 | 0.643821 | 0.067806 | 0.337712 | 0.289473 | 100.3018
21 | R110047. | 2.054911 | 0.020998 | 0.549198 | 0.211503 | 2.898878 | 0.14827 | 0.37952 | 0.18364 | 0.379067 | 50.19533 | 30.32047 | 4.049813 | 3.445825 | 0.454396 | 0.766227 | 0.25192 | 0.478006 | 0.066398 | 0.491865 | 0.405232 | 0.109997 | 0.182771 | 0.636417 | 0.076341 | 0.32736 | 0.246533 | 99.33089
22 | R110047. | 2.511147 | 0.060083 | 0.502477 | 0.109683 | 2.573894 | 0.135527 | 0.268462 | 0.039482 | 0.280905 | 51.15878 | 29.32216 | 4.079473 | 3.400295 | 0.41952 | 0.877377 | 0.262401 | 0.463998 | 0.072375 | 0.474785 | 0.473369 | 0.143124 | 0.145771 | 0.677376 | 0.064343 | 0.453456 | 0.281669 | 99.25192
23 | R110047. | 2.495233 | 0.068666 | 0.583456 | 0.204739 | 2.522371 | 0.138198 | 0.291778 | 0.091257 | 0.30919 | 50.2907 | 30.01795 | 4.200242 | 3.492075 | 0.457157 | 0.788546 | 0.261925 | 0.436858 | 0.073575 | 0.518347 | 0.509791 | 0.1654 | 0.149094 | 0.613638 | 0.07579 | 0.31495 | 0.34439 | 99.41531
24 | R110047. | 2.029615 | 0.084075 | 0.610921 | 0.20149 | 2.473179 | 0.135917 | 0.394515 | 0.138943 | 0.432026 | 49.813 | 31.72108 | 4.095409 | 3.406986 | 0.528344 | 0.645078 | 0.152174 | 0.447177 | 0.057343 | 0.427995 | 0.357849 | 0.080284 | 0.192269 | 0.600088 | 0.092331 | 0.339412 | 0.272199 | 99.7297
25 | R110047. | 2.07484 | 0.062421 | 0.584594 | 0.225797 | 2.650469 | 0.294183 | 0.363643 | 0.118501 | 0.392264 | 50.99519 | 29.90962 | 4.120462 | 3.428463 | 0.492741 | 0.880516 | 0.132174 | 0.49543 | 0.090435 | 0.448339 | 0.3716 | 0.079544 | 0.127019 | 0.852545 | 0.083119 | 0.362859 | 0.197378 | 99.83413
26 | R110047. | 2.278748 | 0.035669 | 0.448607 | 0.299181 | 2.289534 | 0.256021 | 0.293883 | 0.152643 | 0.392646 | 48.20837 | 33.63372 | 3.637628 | 3.313902 | 0.465217 | 0.979063 | 0.255106 | 0.381324 | 0.041688 | 0.490186 | 0.372849 | 0.104352 | 0.105698 | 0.578964 | 0.0421 | 0.348641 | 0.234331 | 99.64007
27 | R110047. | 2.074898 | 0.056982 | 0.487818 | 0.180431 | 2.344663 | 0.158987 | 0.341845 | 0.114309 | 0.355333 | 47.17195 | 34.39286 | 3.842761 | 3.064419 | 0.515615 | 0.802046 | 0.233688 | 0.437576 | 0.061331 | 0.427441 | 0.425991 | 0.148813 | 0.11922 | 0.662632 | 0.071617 | 0.264779 | 0.325516 | 99.08351
28 | R110047. | 2.579727 | 0.069739 | 0.524574 | 0.218663 | 2.751678 | 0.158223 | 0.219599 | 0.187428 | 0.269291 | 50.33586 | 29.42234 | 3.956409 | 3.592685 | 0.425978 | 0.793854 | 0.242208 | 0.451236 | 0.05145 | 0.506626 | 0.402477 | 0.143951 | 0.102012 | 0.632336 | 0.081745 | 0.316339 | 0.269958 | 98.70638
29 | R110047. | 2.197646 | 0.066084 | 0.431176 | 0.273256 | 2.495818 | 0.116093 | 0.291619 | 0.142791 | 0.239947 | 53.25301 | 27.87823 | 4.064058 | 3.118328 | 0.397058 | 0.878167 | 0.221187 | 0.456844 | 0.086099 | 0.427238 | 0.379731 | 0.146782 | 0.054704 | 0.672588 | 0.072478 | 0.611819 | 0.176181 | 99.14894
30 | R110047. | 2.522286 | 0.060187 | 0.50199 | 0.25296 | 2.834074 | 0.124308 | 0.230987 | 0.120439 | 0.291026 | 51.23234 | 29.74993 | 4.117088 | 3.470177 | 0.400994 | 0.804805 | 0.22067 | 0.55458 | 1.1e-05 | 0.507256 | 0.424194 | 0.144215 | 0.088425 | 0.687531 | 0.095384 | 0.256008 | 0.298302 | 99.99017