## pdf_output
| hafnon60987 | hafnon60987 | hafnon60987 | hafnon60987 | hafnon60987 | hafnon60987 | hafnon60987 | hafnon60987 | hafnon60987 | hafnon60987
| #1 | #2 | #3 | #4 | #5 | #6 | #7 | #8 | #9 | #10
Ox | Wt | Percents | Average | Standard | Dev
SiO2 | 21.95 | 21.24 | 21.88 | 21.92 | 22.08 | 21.85 | 21.73 | 21.49 | 22.17 | 22.2 | 21.851 | 0.2999426
HfO2 | 77.93 | 77.74 | 77.99 | 78.59 | 78.69 | 78.14 | 78.16 | 78.27 | 78.1 | 78.77 | 78.238 | 0.3417862
ZrO2 | 0.06 | 0.03 | 0.1 | 0.09 | 0 | 0 | 0.06 | 0.11 | 0.11 | 0.05 | 0.061 | 0.04175324
Totals | 99.94 | 99.01 | 99.97 | 100.6 | 100.77 | 99.99 | 99.95 | 99.87 | 100.38 | 101.02 | 100.15 | 0.5692881
Cation | Numbers | Normalized | to | 4 | O
Hf | 1.006014 | 1.021552 | 1.007549 | 1.01058 | 1.00858 | 1.010308 | 1.012517 | 1.018198 | 1.001575 | 1.005829 | 1.01027 | 0.005953461 | 1
Si | 0.992663 | 0.9777742 | 0.9902445 | 0.9874429 | 0.9914202 | 0.9896917 | 0.9861555 | 0.9793576 | 0.9960154 | 0.9930802 | 0.9883845 | 0.005896208 | 1
Zr | 0.001323087 | 0.0006734033 | 0.002206811 | 0.001976896 | 0 | 0 | 0.001327721 | 0.002444373 | 0.0024097 | 0.001090615 | 0.001345261 | 0.0009200725 |  | trace amounts of Zr
Totals | 2 | 2 | 2 | 2 | 2 | 2 | 2 | 2 | 2 | 2 | 2 | 0
|  |  | ideal | [5 empty] | HfSiO4
|  |  | measured | [5 empty] | Hf1.00Si1.00O4 |  |  |  | trace amounts of Zr
Xtal | El | Line | Pk(s) | Bkg(s) | Bkg(+) | Bkg(-) | Standards
TAP | Si | Ka | 20 | 10 | 600 | -600 | diopside
TAP | Hf | Ma | 20 | 10 | 500 | -250 | hf
PET | Zr | La | 20 | 10 | 300 | -600 | zircon-s