## pdf_output
| arag_calc50048 | arag_calc50048 | arag_calc50048 | arag_calc50048 | arag_calc50048 | arag_calc50048 | arag_calc50048 | arag_calc50048 | arag_calc50048 | arag_calc50048 | arag_calc50048 | arag_calc50048 | arag_calc50048 | arag_calc50048 | arag_calc50048 | arag_calc50048 | arag_calc50048 | arag_calc50048 | arag_calc50048 | arag_calc50048
| #161 | #162 | #163 | #164 | #165 | #166 | #167 | #168 | #169 | #170 | #171 | #172 | #173 | #174 | #175 | #176 | #177 | #178 | #179 | #180
Ox | Wt | Percents | Average | Standard | Dev
ZnO | 0.61 | 0.43 | 0.89 | 0.44 | 0.92 | 0.31 | 0.99 | 1.08 | 0.5 | 0.57 | 0.37 | 0.63 | 0.41 | 1.82 | 0.85 | 1.21 | 0.96 | 0.82 | 0.84 | 0.29 | 0.75 | 0.36
CaO | 57.95 | 58.43 | 58.31 | 50.99 | 58.16 | 58.54 | 57.78 | 57.73 | 58.93 | 58.54 | 58.25 | 58.28 | 58.9 | 57.57 | 58.37 | 58.1 | 58.28 | 58.6 | 58.66 | 58.98 | 57.97 | 1.65
CO2 | 40.6 | 40.46 | 40.07 | 47.47 | 39.54 | 40.13 | 40.89 | 40.07 | 39.6 | 39.82 | 40.44 | 40.41 | 39.88 | 39.74 | 39.71 | 39.59 | 39.63 | 39.57 | 39.54 | 39.92 | 40.35 | 1.68
Totals | 100 | 100 | 100 | 100 | 100 | 100 | 100 | 100 | 100 | 100 | 100 | 100 | 100 | 100 | 100 | 100 | 100 | 100 | 100 | 100 | 100 | 0
Cation | Numbers | Normalized | to | 3 | O | Avg | Cation | # | Standard | Dev | Norm | Cation | #
Zn | 0.008 | 0.005 | 0.011 | 0.005 | 0.012 | 0.004 | 0.013 | 0.014 | 0.006 | 0.007 | 0.005 | 0.008 | 0.005 | 0.023 | 0.011 | 0.015 | 0.012 | 0.01 | 0.011 | 0.004 | 0.009 | 0.005 | 0.008333333
Ca | 1.065 | 1.076 | 1.078 | 0.878 | 1.077 | 1.079 | 1.063 | 1.067 | 1.093 | 1.083 | 1.071 | 1.074 | 1.09 | 1.07 | 1.082 | 1.078 | 1.081 | 1.087 | 1.089 | 1.091 | 1.069 | 0.045 | 0.9898148
C | 0.951 | 0.949 | 0.944 | 1.042 | 0.933 | 0.943 | 0.959 | 0.943 | 0.936 | 0.939 | 0.948 | 0.949 | 0.94 | 0.941 | 0.937 | 0.936 | 0.936 | 0.935 | 0.936 | 0.941 | 0.947 | 0.023 | 1
Totals | 2.041 | 2.045 | 2.049 | 1.945 | 2.048 | 2.046 | 2.043 | 2.048 | 2.055 | 2.05 | 2.042 | 2.046 | 2.052 | 2.053 | 2.052 | 2.053 | 2.052 | 2.053 | 2.055 | 2.051 | 2.044 | 0.023 | 2
CaCO3
Xtal | El | Line | Pk(s) | Bkg(s) | Bkg(+) | Bkg(-) | Standards |  |  |  |  | (Ca0.99Zn0.01)CO3
TAP | Si | Ka | 20 | 10 | 600 | -400 | scap-s
TAP | Mg | Ka | 20 | 10 | 350 | -500 | dolom-s
TAP | Na | Ka | 20 | 10 | 600 | -600 | albite-Cr
TAP | Zn | La | 20 | 10 | 0 | -600 | willemite
TAP | Al | Ka | 20 | 10 | 600 | -600 | scap-s
PET | Cl | Ka | 20 | 10 | 500 | -500 | scap-s
PET | K | Ka | 20 | 10 | 500 | -500 | kspar-OR1
PET | Ca | Ka | 20 | 10 | 500 | -500 | calc-s
LIF | Mn | Ka | 20 | 10 | 500 | -500 | mncarb1
LIF | Fe | Ka | 20 | 10 | 500 | -150 | fayalite
Cl