## pdf_output
hydroboracite60hydroboracite60hydroboracite60hydroboracite60hydroboracite60hydroboracite60hydroboracite60hydroboracite60hydroboracite60hydroboracite60hydroboracite60hydroboracite60
| #37 | #38 | #39 | #40 | #41 | #42 | #43 | #44 | #45 | #46 | #47 | #48
Ox | Wt | Percents | Average | Standard | Dev
CaO | 13.34 | 13.1 | 13.26 | 12.97 | 13.22 | 13.29 | 13.37 | 13.3 | 13.08 | 13.2 | 13.08 | 13.08 | 13.19083 | 0.1263803
MgO | 10.66 | 10.81 | 11.04 | 10.6 | 10.67 | 10.85 | 10.87 | 10.76 | 10.97 | 10.91 | 10.88 | 10.9 | 10.82667 | 0.1321386
SiO2 | 0.11 | 0.23 | 0.06 | 0.82 | 0.84 | 0.51 | 0 | 0.14 | 0 | 0 | 0.16 | 0.63 | 0.2916667 | 0.3202225 | not in the wds scan
F | 0 | 0.06 | 0.03 | 0 | 0 | 0 | 0.12 | 0.12 | 0.42 | 0 | 0.06 | 0 | 0.0675 | 0.1200852 | not in the wds scan
Al2O3 | 0.04 | 0.06 | 0.06 | 0.03 | 0.04 | 0 | 0.02 | 0.03 | 0.05 | 0.04 | 0.05 | 0.02 | 0.03666667 | 0.01775251 | not in the wds scan
Na2O | 0.01 | 0 | 0.08 | 0.01 | 0.01 | 0.04 | 0.04 | 0.06 | 0.03 | 0.02 | 0.02 | 0.07 | 0.0325 | 0.02598076 | not in the wds scan
TiO2 | 0.1 | 0 | 0.02 | 0.07 | 0 | 0 | 0 | 0.05 | 0.06 | 0 | 0.05 | 0 | 0.02916667 | 0.03528026 | not in the wds scan
FeO | 0.02 | 0 | 0.02 | 0 | 0.03 | 0 | 0.03 | 0.02 | 0.04 | 0 | 0 | 0.03 | 0.01583333 | 0.01505042 | not in the wds scan
Cr2O3 | 0 | 0 | 0 | 0.01 | 0 | 0 | 0 | 0.02 | 0 | 0 | 0.01 | 0.03 | 0.005833333 | 0.009962049 | not in the wds scan
K2O | 0 | 0.01 | 0 | 0.01 | 0.01 | 0 | 0.01 | 0 | 0 | 0.01 | 0.01 | 0 | 0.005 | 0.00522233 | not in the wds scan
Cl | 0.01 | 0 | 0 | 0.01 | 0 | 0.01 | 0.01 | 0 | 0 | 0 | 0 | 0 | 0.003333333 | 0.00492366 | not in the wds scan
MnO | 0 | 0 | 0 | 0 | 0 | 0 | 0.01 | 0 | 0 | 0 | 0 | 0 | 0.0008333333 | 0.002886751 | not in the wds scan
Totals | 24.29 | 24.29 | 24.58 | 24.52 | 24.82 | 24.71 | 24.46 | 24.5 | 24.66 | 24.17 | 24.32 | 24.76 | 24.50667 | 0.2082539
Cation | Numbers | Normalized | to | 2 | O
Mg | 1.052952 | 1.068956 | 1.07339 | 1.064155 | 1.057924 | 1.063627 | 1.061555 | 1.059103 | 1.077023 | 1.069754 | 1.072927 | 1.073841 | 1.066267 | 0.007503961 | 1.07
Ca | 0.9470478 | 0.9310438 | 0.9266095 | 0.9358446 | 0.9420762 | 0.9363733 | 0.9384451 | 0.9408971 | 0.9229768 | 0.9302459 | 0.9270726 | 0.9261593 | 0.9337327 | 0.007503961 | 0.93
Totals | 2 | 2 | 2 | 2 | 2 | 2 | 2 | 2 | 2 | 2 | 2 | 2 | 2 | 0
CaMgB6O8(OH)6·3H2O
[6 empty] | (Ca0.93Mg0.07)Σ=1Mg1.00B6O8(OH)6·3H2O | [7 empty] | B, H not measured but estimated by stoichiometry
Xtal | El | Line | Pk(s) | Bkg(s) | Bkg(+) | Bkg(-) | Standards
TAP | Na | Ka | 20 | 10 | 600 | -600 | albite-Cr
TAP | Si | Ka | 20 | 10 | 600 | -600 | diopside
TAP | F | Ka | 20 | 10 | 600 | -700 | MgF2
TAP | Mg | Ka | 20 | 10 | 600 | -600 | diopside
TAP | Al | Ka | 20 | 10 | 600 | -600 | anor-hk
PET | K | Ka | 20 | 10 | 600 | -600 | kspar-OR1
PET | Ca | Ka | 20 | 10 | 600 | -600 | diopside
PET | Cl | Ka | 20 | 10 | 600 | -600 | scap-s
PET | Mn | Ka | 20 | 10 | 600 | -600 | rhod-791
LIF | Fe | Ka | 20 | 10 | 500 | -500 | fayalite
LIF | Cr | Ka | 20 | 10 | 500 | -500 | chrom-s
LIF | Ti | Ka | 20 | 10 | 500 | -500 | rutile1