## pdf_output
| grossular R050081 | [16 empty] | WDS scan: |  | Al,Si,Mg,<<Y,Ca,<Ti,Fe
| #101 | #102 | #103 | #104 | #105 | #106 | #107 | #108 | #109 | #110 | #111 | #113 | #114 | #116 | #117 | #118 | #119
Ox | Wt | Percents | Average | Standard | Dev | [12 empty] | average | stdev
SiO2 | 37.84 | 37.1 | 36.43 | 36.29 | 37.14 | 36.19 | 36.66 | 36.99 | 36.54 | 36.34 | 36.09 | 37.8 | 37.06 | 37.79 | 37.44 | 36.82 | 37.25 | 36.92765 | 0.574375
CaO | 34.81 | 34.67 | 34.27 | 34.3 | 34.51 | 34.22 | 34.22 | 34.26 | 34.2 | 34.56 | 34.52 | 34.71 | 34.46 | 34.96 | 34.75 | 34.65 | 34.47 | 34.50235 | 0.2331182
Fe2O3 | 13.385145 | 13.32942 | 15.84819 | 16.16025 | 16.91811 | 17.196735 | 16.750935 | 16.45002 | 15.98193 | 15.814755 | 14.95659 | 13.79751 | 13.764075 | 12.9282 | 13.06194 | 13.652625 | 14.254455 | 14.95593 | 1.502652
Al2O3 | 12.43 | 12.65 | 10.24 | 10.03 | 9.63 | 9.57 | 10.03 | 10.38 | 10.27 | 10.62 | 10.9 | 12.29 | 12.44 | 12.38 | 12.1 | 12.33 | 11.84 | 11.18412 | 1.144842
TiO2 | 1.61 | 1.56 | 2.79 | 2.23 | 2.03 | 1.98 | 2.07 | 2.03 | 2.05 | 2.24 | 2.62 | 1.3 | 1.45 | 1.73 | 1.73 | 1.82 | 1.61 | 1.932353 | 0.396808
MgO | 0.6 | 0.53 | 0.71 | 0.58 | 0.58 | 0.6 | 0.6 | 0.59 | 0.58 | 0.59 | 0.66 | 0.55 | 0.53 | 0.62 | 0.59 | 0.62 | 0.57 | 0.5941176 | 0.04374055
MnO | 0.12 | 0.05 | 0.1 | 0.09 | 0.11 | 0.13 | 0.1 | 0.07 | 0.11 | 0.12 | 0.06 | 0.08 | 0.08 | 0.06 | 0.14 | 0.06 | 0.07 | 0.09117647 | 0.02758676
P2O5 | 0.02 | 0.03 | 0.01 | 0 | 0.05 | 0.04 | 0.03 | 0 | 0 | 0.03 | 0.02 | 0 | 0.04 | 0.03 | 0.01 | 0.05 | 0.04 | 0.02352941 | 0.01765686 | not present in the wds file; measured values are lower than the detection limit of the element
ZnO | 0 | 0 | 0 | 0.05 | 0.03 | 0 | 0.12 | 0.06 | 0.04 | 0 | 0 | 0.01 | 0.12 | 0 | 0 | 0 | 0.03 | 0.02705882 | 0.04027479 | not present in the wds file; measured values are lower than the detection limit of the element
Cr2O3 | 0 | 0 | 0.02 | 0 | 0.02 | 0 | 0.01 | 0.01 | 0.01 | 0.04 | 0 | 0.01 | 0.04 | 0.01 | 0 | 0.03 | 0.01 | 0.01235294 | 0.01347656 | not present in the wds file; measured values are lower than the detection limit of the element
Na2O | 0 | 0.01 | 0.02 | 0 | 0 | 0.01 | 0.02 | 0 | 0 | 0 | 0 | 0 | 0.01 | 0.01 | 0 | 0.01 | 0 | 0.005294118 | 0.007174301 | not present in the wds file; measured values are lower than the detection limit of the element
Totals | 100.795145 | 99.88942 | 100.38819 | 99.68025 | 100.91811 | 99.886735 | 100.430935 | 100.77002 | 99.73193 | 100.284755 | 99.80659 | 100.52751 | 99.784075 | 100.4682 | 99.81194 | 99.952625 | 100.064455 | 100.1877 | 0.4114837
Cation | Numbers | Normalized | to | 12 | O | Avg | Cation | # | Standard | Dev | Norm | # | [5 empty] | average | stdev | in formula |  | (+) charges
Si | 2.95791 | 2.929905 | 2.896249 | 2.910466 | 2.943321 | 2.906907 | 2.918265 | 2.927588 | 2.923328 | 2.893286 | 2.8812 | 2.96552 | 2.932862 | 2.96175 | 2.957935 | 2.9125 | 2.94455 | 2.927267 | 0.02546716 | 2.93 | 4 | 11.72 | 0.9766667
IVAl | 0.04208951 | 0.07009472 | 0.1037513 | 0.08953421 | 0.05667895 | 0.09309344 | 0.08173464 | 0.0724121 | 0.07667217 | 0.1067143 | 0.1188001 | 0.03448041 | 0.06713763 | 0.03824958 | 0.04206463 | 0.08749972 | 0.05544983 | 0.07273278 | 0.02546716 | 0.07 | 3 | 0.21 | 0.02333333
Al | 1.103056 | 1.10731 | 0.8557209 | 0.8585179 | 0.8427726 | 0.8128689 | 0.859264 | 0.8958183 | 0.8916841 | 0.8898072 | 0.906778 | 1.101881 | 1.093141 | 1.105281 | 1.084598 | 1.061979 | 1.047613 | 0.9716525 | 0.1161027 | 1.04 | 3 | 3.12
Fe | 0.7873436 | 0.7921332 | 0.9481207 | 0.9752836 | 1.008916 | 1.039431 | 1.003411 | 0.9797141 | 0.962156 | 0.9474933 | 0.8985172 | 0.8145486 | 0.8196729 | 0.7624598 | 0.7765471 | 0.812654 | 0.8479116 | 0.8927243 | 0.09491372 | 0.89 | 3 | 2.67
Ti | 0.09466496 | 0.09266884 | 0.1668439 | 0.1345271 | 0.12101 | 0.1196292 | 0.1239459 | 0.1208512 | 0.1233651 | 0.1341479 | 0.1573321 | 0.07671527 | 0.0863145 | 0.1019875 | 0.1028084 | 0.1082887 | 0.09572999 | 0.115343 | 0.02424181 | 0.07 | 4 | 0.28
Ca | 2.915487 | 2.933639 | 2.9192 | 2.947425 | 2.930312 | 2.94507 | 2.918673 | 2.905267 | 2.931624 | 2.948175 | 2.952776 | 2.917674 | 2.921963 | 2.93573 | 2.941581 | 2.936693 | 2.919491 | 2.930634 | 0.01368149 | 2.92 | 2 | 5.84
Mg | 0.06991876 | 0.06239705 | 0.08414796 | 0.06934451 | 0.06852235 | 0.07184595 | 0.07120199 | 0.06961233 | 0.06917442 | 0.07002723 | 0.0785487 | 0.06432506 | 0.06252745 | 0.07243889 | 0.06948857 | 0.07311095 | 0.06717011 | 0.07022366 | 0.005305916 | 0.07 | 2 | 0.14
Mn | 0.007139829 | 0.003005539 | 0.00605131 | 0.005494026 | 0.006635308 | 0.007948012 | 0.006059057 | 0.004216929 | 0.00669845 | 0.007272108 | 0.003645948 | 0.004777181 | 0.004818911 | 0.003579279 | 0.008418865 | 0.003612486 | 0.004211758 | 0.005505 | 0.001674947 | 0.01 | 2 | 0.02
Totals | 7.97761 | 7.991154 | 7.980085 | 7.990592 | 7.978168 | 7.996793 | 7.982555 | 7.97548 | 7.984702 | 7.996923 | 7.997597 | 7.979921 | 7.988438 | 7.981477 | 7.983442 | 7.996338 | 7.982127 | 7.986083 | 0.007502351 | 8 |  | 24
Al tot | 1.145146 | 1.177405 | 0.9594721 | 0.9480521 | 0.8994515 | 0.9059624 | 0.9409986 | 0.9682304 | 0.9683562 | 0.9965215 | 1.025578 | 1.136362 | 1.160279 | 1.143531 | 1.126663 | 1.149479 | 1.103062 | 1.044385 | 0.1007458
|  |  | ideal |  |  |  | Ca3Al2(Si O4)3
|  |  | measured |  |  |  | (Ca2.92Mg0.07Mn0.01)Σ=3(Al1.04Fe3+0.89Ti0.07)Σ=2((Si0.98Al0.02)Σ=1O4)3 | [10 empty] | trace amounts of Y.
Xtal | El | Line | Pk(s) | Bkg(s) | Bkg(+) | Bkg(-) | Standards
TAP | Si | Ka | 20 | 10 | 300 | -100 | pyrope2
TAP | Al | Ka | 20 | 10 | 600 | -800 | pyrope2
TAP | Na | Ka | 20 | 10 | 0 | -600 | albite-Cr
TAP | Mg | Ka | 20 | 10 | 600 | -600 | pyrope2
PET | Ca | Ka | 20 | 10 | 600 | -600 | diopside
PET | Ti | Ka | 20 | 10 | 600 | -600 | rutile2
PET | Cr | Ka | 20 | 10 | 600 | -600 | chrom-s
PET | P | Ka | 20 | 10 | 600 | -600 | apatite
LIF | Fe | Ka | 20 | 10 | 500 | -500 | fayalite
LIF | Mn | Ka | 20 | 10 | 500 | -500 | synspes
LIF | Zn | Ka | 20 | 10 | 500 | -500 | willemit2