## pdf_output
Li-pectolite862Li-pectolite862Li-pectolite862Li-pectolite862Li-pectolite862Li-pectolite862Li-pectolite862Li-pectolite862Li-pectolite862Li-pectolite862Li-pectolite862Li-pectolite862
| #1 | #2 | #3 | #4 | #5 | #6 | #7 | #8 | #9 | #10 | #11
Ox | Wt | Percents | Average | Standard | Dev
SiO2 | 51.29 | 51.5 | 51.25 | 50.96 | 51.35 | 51.89 | 51.95 | 50.86 | 54.14 | 50.96 | 50.91 | 51.55091 | 0.9362527
MnO | 18.77 | 19.02 | 18.71 | 18.32 | 18.61 | 18.53 | 18.92 | 18.55 | 16.24 | 18.23 | 18.27 | 18.37909 | 0.7539424
CaO | 16.21 | 16.49 | 16.16 | 16.09 | 16.27 | 16 | 16.06 | 15.62 | 14.31 | 16.3 | 16.27 | 15.98 | 0.596104
Na2O | 8.89 | 9 | 9.05 | 9.16 | 9.33 | 9.09 | 9.17 | 9.13 | 9.54 | 8.9 | 8.83 | 9.099091 | 0.2062743
FeO | 0.61 | 0.45 | 0.68 | 0.61 | 0.56 | 0.65 | 0.77 | 0.84 | 0.74 | 0.62 | 0.77 | 0.6636364 | 0.1113798
Al2O3 | 0.01 | 0.04 | 0.01 | 0.04 | 0.01 | 0 | 0.01 | 0 | 2.68 | 0.02 | 0.02 | 0.2581818 | 0.8033408
Cr2O3 | 0.02 | 0.04 | 0.05 | 0.08 | 0.1 | 0.13 | 0.13 | 0.18 | 0.11 | 0.12 | 0.08 | 0.09454545 | 0.04655398
MgO | 0.05 | 0 | 0.05 | 0.01 | 0.03 | 0.02 | 0.02 | 0.05 | 0.06 | 0.07 | 0.02 | 0.03454545 | 0.02252272
F | 0.02 | 0 | 0 | 0.09 | 0 | 0.06 | 0.08 | 0.08 | 0 | 0 | 0 | 0.03 | 0.03872983
Cl | 0.01 | 0.01 | 0.01 | 0 | 0 | 0 | 0.01 | 0.03 | 0.01 | 0.02 | 0.02 | 0.01090909 | 0.009438798
K2O | 0.03 | 0.02 | 0.01 | 0.02 | 0.01 | 0 | 0.02 | 0 | 0.04 | 0.01 | 0 | 0.01454545 | 0.0129334
TiO2 | 0 | 0.02 | 0 | 0.03 | 0 | 0 | 0.01 | 0 | 0 | 0.03 | 0.01 | 0.009090909 | 0.01221028
Totals | 95.91 | 96.59 | 95.98 | 95.41 | 96.27 | 96.38 | 97.13 | 95.32 | 97.86 | 95.28 | 95.21 | 96.12182 | 0.8426247
Cation | Numbers | Normalized | to | 8.5 | O | Avg | Cation | # | Standard | Dev | Norm
Si | 3.006 | 2.998 | 3.002 | 3.007 | 2.998 | 3.021 | 3.011 | 3.007 | 3.024 | 3.002 | 3.003 | 3.007182 | 0.008541875 | 3
Na | 1.011 | 1.016 | 1.027 | 1.048 | 1.056 | 1.027 | 1.03 | 1.046 | 1.033 | 1.017 | 1.01 | 1.029182 | 0.01549721 | 1
Ca | 1.018 | 1.029 | 1.014 | 1.017 | 1.018 | 0.998 | 0.997 | 0.989 | 0.856 | 1.029 | 1.028 | 0.9993636 | 0.04946165 | 1.030272
Mn | 0.932 | 0.938 | 0.928 | 0.916 | 0.92 | 0.913 | 0.929 | 0.929 | 0.768 | 0.91 | 0.913 | 0.9087273 | 0.04755437 | 0.9368322
Fe | 0.03 | 0.022 | 0.033 | 0.03 | 0.027 | 0.032 | 0.037 | 0.041 | 0.034 | 0.031 | 0.038 | 0.03227273 | 0.00529322 | 0.03327085
Totals | 5.997 | 6.003 | 6.004 | 6.018 | 6.019 | 5.991 | 6.004 | 6.012 | 5.715 | 5.989 | 5.992 | 5.976727 | 0.08741406
NaCa2Si3O8(OH)
Na1.00(Ca1.03Mn0.94Fe2+0.03)Σ=2Si3.00O8(OH)
Xtal | El | Line | Pk(s) | Bkg(s) | Bkg(+) | Bkg(-) | Standards
TAP | F | Ka | 20 | 10 | 800 | -800 | MgF2
TAP | Na | Ka | 20 | 10 | 600 | -600 | albite-Cr
TAP | Si | Ka | 20 | 10 | 600 | -600 | diopside
TAP | Mg | Ka | 20 | 10 | 600 | -600 | diopside
TAP | Al | Ka | 20 | 10 | 600 | -600 | anor-hk
PET | Cl | Ka | 20 | 10 | 500 | -500 | scap-s
PET | K | Ka | 20 | 10 | 600 | -600 | kspar-OR1
PET | Ca | Ka | 20 | 10 | 600 | -600 | diopside
PET | Ti | Ka | 20 | 10 | 600 | -600 | rutile1
PET | Cr | Ka | 20 | 10 | 600 | -600 | chrom-s
PET | Mn | Ka | 20 | 10 | 600 | -600 | rhod-791
LIF | Fe | Ka | 20 | 10 | 500 | -500 | fayalite