## pdf_output
| turqoise50554 | turqoise50554 | turqoise50554 | turqoise50554 | turqoise50554 | turqoise50554 | turqoise50554 | turqoise50554 | turqoise50554 | turqoise50554 | turqoise50554 | turqoise50554 | turqoise50554 | turqoise50554 | turqoise50554
| #16 | #17 | #18 | #19 | #20 | #21 | #22 | #23 | #24 | #25
Ox | Wt | Percents | Average | Dev
Al2O3 | 36.18 | 37.27 | 35.44 | 37.16 | 37.72 | 38.21 | 37.25 | 37.95 | 37.82 | 37.59 |  | 37.259 | 0.8499471
P2O5 | 33.91 | 34.29 | 33.47 | 33.71 | 33.44 | 33.79 | 32.97 | 33.39 | 33.31 | 33.38 |  | 33.566 | 0.3689083
CuO | 8.39 | 8.64 | 8.82 | 8.89 | 8.41 | 9.29 | 8.82 | 8.58 | 8.33 | 8.03 |  | 8.62 | 0.3548082
F | 0.08 | 0.23 | 0.25 | 0.09 | 0.35 | 0.08 | 0.36 | 0.16 | 0.24 | 0.31 |  | 0.215 | 0.1082436
ZnO | 0.1 | 0.29 | 0.23 | 0.28 | 0.28 | 0.16 | 0.07 | 0.32 | 0.29 | 0.1 |  | 0.212 | 0.09507891
CaO | 0.1 | 0.08 | 0.06 | 0.08 | 0.1 | 0.09 | 0.1 | 0.1 | 0.12 | 0.08 |  | 0.091 | 0.0166333
As2O5 | 0.31 | 0.17 | 0 | 0 | 0.5 | 0.03 | 0 | 0 | 0 | 0 |  | 0.101 | 0.1744483
SO3 | 0 | 0 | 0.07 | 0 | 0 | 0.01 | 0 | 0 | 0.03 | 0 |  | 0.011 | 0.02282786
Totals | 79.07 | 80.97 | 78.34 | 80.21 | 80.8 | 81.66 | 79.57 | 80.5 | 80.14 | 79.49 |  | 80.075 | 0.9808981
Cation | Numbers | Normalized | to | O | Avg | Cation | Standard | Dev | Norm | #
Al | 5.995145 | 6.046442 | 5.950292 | 6.080522 | 6.16884 | 6.15628 | 6.163599 | 6.186733 | 6.190769 | 6.181956 |  | 6.112058 | 0.08795871 | 6
P | 4.036227 | 3.995992 | 4.036611 | 3.962238 | 3.928391 | 3.910625 | 3.918715 | 3.910053 | 3.916646 | 3.943271 |  | 3.955877 | 0.05011748 | 4
Cu | 0.8910115 | 0.8983477 | 0.9490811 | 0.9323031 | 0.8814913 | 0.959284 | 0.9353344 | 0.896452 | 0.873893 | 0.8463683 |  | 0.9063566 | 0.03622171 | 0.97
Zn | 0.01063981 | 0.03020933 | 0.02479562 | 0.02941886 | 0.02940306 | 0.01655251 | 0.007437188 | 0.03349671 | 0.03048061 | 0.01055981 |  | 0.02229935 | 0.009943925 | 0.02
Ca | 0.01506429 | 0.01179907 | 0.009158265 | 0.0119007 | 0.01486789 | 0.0131826 | 0.01504269 | 0.01482064 | 0.01785754 | 0.01196082 |  | 0.01356545 | 0.002453089 | 0.01
Totals | 10.94809 | 10.98279 | 10.96994 | 11.01638 | 11.02299 | 11.05592 | 11.04013 | 11.04155 | 11.02965 | 10.99412 |  | 11.01016 | 0.03502137
F | 0.06144366 | 0.1729515 | 0.1945542 | 0.06825958 | 0.2653113 | 0.05974303 | 0.2761001 | 0.1208998 | 0.1820917 | 0.2363041 |  | 0.1637659 | 0.08287201 | 0.15
CuAl6(PO4)4(OH)8·4H2O
(Cu0.97Zn0.02Ca0.01)Σ=1Al6.00(P1.00O4)4(OH)8·4H2O
Xtal | El | Line | Pk(s) | Bkg(s) | Bkg(+) | Bkg(-) | Standards
TAP | F | Ka | 20 | 10 | 600 | -600 | MgF2
TAP | Al | Ka | 20 | 10 | 600 | -600 | anor-hk
PET | P | Ka | 20 | 10 | 600 | -600 | InP
PET | S | Ka | 20 | 10 | 600 | -600 | chalcopy
PET | Ca | Ka | 20 | 10 | 600 | -600 | diopside
LIF | Cu | Ka | 20 | 10 | 500 | -500 | chalcopy
LIF | Zn | Ka | 20 | 10 | 300 | -300 | willemit2
LIF | As | Ka | 20 | 10 | 500 | -500 | as