## Sheet1
Sample Description: Phosphoferrite R090058
Wt % Oxide | #1 | #2 | #3 | #4 | #5 | #6 | #7 | #8 | #9 | #10 | #11 | #12 | #13 | #14 | #15 | Ave. | Std. Dev.
FeO | 32.7152 | 21.7659 | 24.4714 | 23.2209 | 23.0061 | 23.2994 | 21.3414 | 20.9593 | 21.2771 | 26.2133 | 23.8166 | 21.0764 | 25.1803 | 24.8625 | 31.0762 | 23.11466 | 3.49948
MnO | 7.2205 | 27.4087 | 23.8695 | 25.091 | 25.1736 | 25.0264 | 27.3855 | 28.0272 | 27.8012 | 20.8325 | 24.5293 | 27.7883 | 21.7867 | 23.8165 | 9.4685 | 25.27203 | 6.353552
MgO | 8.4147 | 1.4293 | 1.9234 | 2.1422 | 1.8438 | 2.4125 | 1.2485 | 1.3679 | 1.4094 | 2.837 | 1.9764 | 1.4757 | 2.6413 | 1.7459 | 7.5376 | 1.881023 | 2.202373
CaO | 0.014 | 0.2099 | 0.0476 | 0.0867 | 0.0951 | 0.056 | 0.256 | 0.3064 | 0.34 | 0.0602 | 0.1007 | 0.3848 | 0.0574 | 0.0518 | 0 | 0.1578923 | 0.1265828
P2O5 | 36.542 | 34.7777 | 34.8465 | 35.1512 | 35.4124 | 35.2291 | 34.6907 | 34.6792 | 34.2324 | 35.1558 | 34.3218 | 34.0262 | 35.1741 | 34.8006 | 35.9188 | 34.80752 | 0.6453471
Oxide | Wt % Oxide | Oxide MW | Mol # | Atom Prop. | Anion Prop. | # Ions/formula
FeO | 23.11 | 71.85 | 0.3216423 | 0.3216423 | 1.317137 | 1.317137
MnO | 25.27 | 70.94 | 0.3562165 | 0.3562165 | 1.45872 | 1.45872
MgO | 1.88 | 40.3 | 0.04665012 | 0.04665012 | 0.191034 | 0.191034
CaO | 0.16 | 56.08 | 0.002853067 | 0.002853067 | 0.01168341 | 0.01168341
P2O5 | 34.81 | 141.94 | 0.2452445 | 1.226222 | 5.021426 | 2.00857
Total: | 85.23 |  |  | 1.953584
|  |  |  | Enter Oxygens in formula: |  | 8
Oxygen Factor Calculation:
|  | F= | 4.095037
F is factor for anion proportion calculation
Ideal Formula: |  | Fe+23(PO4)2·3H2O
Calculated Formula: |  | (Fe+21.32Mn+21.46Mg0.19Ca0.03)Σ=3.00(PO4)2·3H2O
Standards:
Mg - diop - N
P - ap-synap
Ca - diop - N
Mn - rhod - 791
Fe - fayalite