## pdf_output
ferrierite60982ferrierite60982ferrierite60982ferrierite60982ferrierite60982ferrierite60982ferrierite60982ferrierite60982ferrierite60982ferrierite60982ferrierite60982ferrierite60982ferrierite60982ferrierite60982ferrierite60982
darker phase from the BS picture | [16 empty] | WDS scan: |  | Dark phase: Ca Mg <Fe Si Al
| #31 | #32 | #33 | #34 | #35 | #36 | #37 | #38 | #39 | #40 | #41 | #42 | #43 | #44 | #45
Ox | Wt | Percents | Average | Standard | Dev | [10 empty] | average | stdev
SiO2 | 69.83 | 62.28 | 70.45 | 68.42 | 69.09 | 68.5 | 70.1 | 68.11 | 69.42 | 68.03 | 68.98 | 68.7 | 67.9 | 68.13 | 68.9 | 68.456 | 1.876394
Al2O3 | 10.86 | 10.12 | 11.21 | 11.23 | 11.12 | 11.15 | 11.14 | 11.27 | 11.02 | 11.17 | 11.4 | 11.08 | 11.26 | 11.65 | 10.41 | 11.07267 | 0.3756036
MgO | 2.38 | 2.77 | 2.64 | 2.46 | 2.55 | 2.75 | 2.56 | 2.72 | 2.57 | 2.57 | 2.69 | 2.62 | 2.62 | 2.74 | 2.05 | 2.579333 | 0.1824228
K2O | 1.92 | 1.26 | 1.26 | 1.34 | 1.33 | 1.16 | 1.24 | 1.33 | 1.73 | 1.77 | 1.6 | 1.47 | 1.47 | 1.55 | 1.81 | 1.482667 | 0.237531
FeO | 0.76 | 7.39 | 1.02 | 1.22 | 1.24 | 0.75 | 0.58 | 1.19 | 1.07 | 0.71 | 0.47 | 0.6 | 0.55 | 0.46 | 1.69 | 1.313333 | 1.717526
CaO | 0.49 | 0.34 | 0.53 | 0.51 | 0.47 | 0.36 | 0.45 | 0.45 | 0.54 | 0.47 | 0.45 | 0.39 | 0.37 | 0.5 | 0.41 | 0.4486667 | 0.06254903
Na2O | 0.76 | 0.37 | 0.38 | 0.31 | 0.31 | 0.22 | 0.18 | 0.48 | 0.7 | 0.53 | 0.33 | 0.29 | 0.48 | 0.43 | 0.55 | 0.4213333 | 0.1650051
MnO | 0 | 0.02 | 0 | 0.02 | 0 | 0 | 0 | 0.11 | 0.02 | 0 | 0.05 | 0 | 0 | 0.03 | 0 | 0.01666667 | 0.02992053 | not present
TiO2 | 0.02 | 0 | 0.01 | 0.02 | 0.02 | 0 | 0 | 0 | 0 | 0 | 0 | 0 | 0 | 0 | 0 | 0.004666667 | 0.008338094 | not present
Totals | 87.02 | 84.65 | 87.58 | 85.54 | 86.14 | 84.88 | 86.27 | 85.67 | 87.15 | 85.26 | 86.04 | 85.14 | 84.76 | 85.52 | 85.97 | 85.83933 | 0.8871984
H2O* | 13 | 15.47 | 12.51 | 14.51 | 13.89 | 15.11 | 13.75 | 14.45 | 12.95 | 14.75 | 14.08 | 14.85 | 15.35 | 14.54 | 14.18 | 14.226 | 0.8833605
* = estimated by difference
Cation | Numbers | Normalized | to | 72 | O | [10 empty] | average | stdev | in formula |  | (+) charges
Si | 30.37389 | 29.06376 | 30.32893 | 30.20708 | 30.27138 | 30.29906 | 30.47036 | 30.08731 | 30.21754 | 30.1651 | 30.22136 | 30.34004 | 30.20178 | 30.04517 | 30.47178 | 30.1843 | 0.3332087 | 30.01 | 4 | 120.04
Al | 5.567292 | 5.565952 | 5.68771 | 5.843341 | 5.74219 | 5.812583 | 5.706904 | 5.867487 | 5.653428 | 5.837316 | 5.886421 | 5.767066 | 5.902784 | 6.055053 | 5.426066 | 5.754773 | 0.1595373 | 5.99 | 3 | 17.97
Mg | 1.543277 | 1.927044 | 1.694293 | 1.619084 | 1.665581 | 1.813342 | 1.658854 | 1.791224 | 1.667693 | 1.698814 | 1.756918 | 1.724921 | 1.737291 | 1.801339 | 1.351578 | 1.69675 | 0.132164 | 1.7 | 2 | 3.4
K | 1.065413 | 0.7501227 | 0.6919985 | 0.7547256 | 0.743408 | 0.6545685 | 0.6876063 | 0.7495191 | 0.9606809 | 1.001235 | 0.8942713 | 0.8282001 | 0.8341395 | 0.8720201 | 1.021212 | 0.8339414 | 0.1309806 | 0.83 | 1 | 0.83
Fe | 0.2764573 | 2.884056 | 0.367225 | 0.4504448 | 0.4543544 | 0.2774315 | 0.2108354 | 0.439618 | 0.3895061 | 0.2632805 | 0.1722045 | 0.2215984 | 0.2045886 | 0.1696485 | 0.6250595 | 0.4937539 | 0.673865 | 0.49 | 2 | 0.98
Na | 0.6409422 | 0.3347741 | 0.3171806 | 0.2653593 | 0.2633453 | 0.1886723 | 0.1516977 | 0.4111124 | 0.5907714 | 0.4556455 | 0.2803184 | 0.2483158 | 0.4139529 | 0.3676644 | 0.4716157 | 0.3600912 | 0.1393112 | 0.36 | 1 | 0.36
Ca | 0.228364 | 0.1700025 | 0.2444697 | 0.241251 | 0.2206419 | 0.1706138 | 0.2095778 | 0.2129895 | 0.2518497 | 0.2232931 | 0.2112401 | 0.1845428 | 0.1763346 | 0.2362541 | 0.1942834 | 0.2117139 | 0.02722755 | 0.21 | 2 | 0.42
Total | 39.69564 | 40.69571 | 39.33181 | 39.38129 | 39.3609 | 39.21627 | 39.09584 | 39.55926 | 39.73147 | 39.64468 | 39.42273 | 39.31468 | 39.47087 | 39.54715 | 39.5616 | 39.53533 | 0.3664563 |  |  | 144
H | 38.19188 | 46.11149 | 36.73773 | 42.10605 | 40.46391 | 43.49829 | 39.89575 | 41.99007 | 38.09736 | 42.78297 | 40.89247 | 42.87297 | 44.2111 | 42.13653 | 41.41933 | 41.42719 | 2.48275 | 20.7136
[6 empty] | ideal |  |  | (Mg,K,Ca)4.4(Si,Al)36O72·20H2O
[6 empty] | measured |  |  | (Mg1.70K0.83Fe0.49Na0.36Ca0.21)Σ=3.49(Si30.01Al5.99)Σ=36O72·20.71H2O
Xtal | El | Line | Pk(s) | Bkg(s) | Bkg(+) | Bkg(-) | Standards
TAP | Na | Ka | 20 | 10 | 600 | -600 | albite-Cr
TAP | Si | Ka | 20 | 10 | 600 | -600 | diopside
TAP | F | Ka | 20 | 10 | 600 | -700 | MgF2
TAP | Mg | Ka | 20 | 10 | 600 | -600 | diopside
TAP | Al | Ka | 20 | 10 | 600 | -600 | anor-hk
PET | K | Ka | 20 | 10 | 600 | -600 | kspar-OR1
PET | Ca | Ka | 20 | 10 | 600 | -600 | diopside
PET | Ti | Ka | 20 | 10 | 0 | -500 | rutile1
LIF | Mn | Ka | 20 | 10 | 500 | -500 | rhod-791
LIF | Fe | Ka | 20 | 10 | 500 | -500 | fayalite
light phase from the BS picture is calcite on ferrierite 60982
| #16 | #17 | #18 | #19 | #20 | #21 | #22 | #23 | #24 | #25 | #26 | #27 | #28 | #29 | #30
Ox | Wt | Percents | Average | Standard | Dev | [12 empty] | light phase WDS scan: Ca Mg Mn <Fe
MgO | 0.44 | 0.5 | 0.6 | 0.49 | 0.51 | 0.49 | 0.37 | 0.31 | 0.33 | 0.22 | 0.32 | 0.43 | 0.57 | 0.57 | 0.57 | 0.448 | 0.1151521
SiO2 | 0.04 | 0.58 | 1.17 | 0.57 | 0.66 | 0.95 | 0.43 | 0.39 | 0.7 | 0.46 | 0.43 | 0.36 | 0.29 | 0.42 | 0.52 | 0.5313333 | 0.2698112
CaO | 55.4 | 54.76 | 54.26 | 54.63 | 54.89 | 54.83 | 55.22 | 55.29 | 55.27 | 55.65 | 55.11 | 55.34 | 54.58 | 54.43 | 54.64 | 54.95333 | 0.4050514
MnO | 1.53 | 1.59 | 1.82 | 1.67 | 1.84 | 1.54 | 1.4 | 1.5 | 1.28 | 1.26 | 1.66 | 1.25 | 1.77 | 1.76 | 1.76 | 1.575333 | 0.204341
FeO | 0.65 | 0.73 | 0.86 | 0.76 | 0.79 | 0.75 | 0.55 | 0.59 | 0.5 | 0.51 | 0.6 | 0.72 | 0.87 | 0.84 | 0.7 | 0.6946667 | 0.1231646
Total | 58.06 | 58.16 | 58.71 | 58.12 | 58.69 | 58.56 | 57.97 | 58.08 | 58.08 | 58.1 | 58.12 | 58.1 | 58.08 | 58.02 | 58.19 | 58.20267 | 0.2408754
Cation | Numbers | Normalized | to | 3O
Ca | 0.94213 | 0.9428955 | 0.9270567 | 0.9430891 | 0.9331889 | 0.9381388 | 0.9380002 | 0.9547427 | 0.9490411 | 0.9578488 | 0.9443076 | 0.948241 | 0.9391637 | 0.9348361 | 0.9357037 | 0.9418923 | 0.008194502 | 0.96
Mn | 0.02058536 | 0.02168348 | 0.02462525 | 0.02282606 | 0.02471398 | 0.02089258 | 0.01874285 | 0.02052835 | 0.01741154 | 0.01709473 | 0.02254546 | 0.01691162 | 0.02407291 | 0.02389948 | 0.02378672 | 0.02135469 | 0.002767133 | 0.02
Mg | 0.01035382 | 0.01187695 | 0.01431175 | 0.01183366 | 0.01207931 | 0.01157257 | 0.008779332 | 0.007368436 | 0.0077665 | 0.005284587 | 0.007625875 | 0.01032412 | 0.01362276 | 0.01362886 | 0.01351708 | 0.01066304 | 0.002749636 | 0.01
Fe | 0.008655362 | 0.009848495 | 0.01147201 | 0.01029135 | 0.01042708 | 0.01000985 | 0.007295693 | 0.007926651 | 0.006757136 | 0.006804428 | 0.008082598 | 0.009687509 | 0.0117025 | 0.0112641 | 0.009381462 | 0.009307082 | 0.001648726 | 0.01
(Ca0.96Mn0.02Mg0.01Fe0.01)CO3
Xtal | El | Line | Pk(s) | Bkg(s) | Bkg(+) | Bkg(-) | Standards
TAP | Na | Ka | 20 | 10 | 600 | -600 | albite-Cr
TAP | Si | Ka | 20 | 10 | 600 | -600 | diopside
TAP | F | Ka | 20 | 10 | 600 | -700 | MgF2
TAP | Mg | Ka | 20 | 10 | 600 | -600 | diopside
TAP | Al | Ka | 20 | 10 | 600 | -600 | anor-hk
PET | K | Ka | 20 | 10 | 600 | -600 | kspar-OR1
PET | Ca | Ka | 20 | 10 | 600 | -600 | diopside
PET | Ti | Ka | 20 | 10 | 0 | -500 | rutile1
LIF | Mn | Ka | 20 | 10 | 500 | -500 | rhod-791
LIF | Fe | Ka | 20 | 10 | 500 | -500 | fayalite