## pdf_output
| lemoynite60958 | lemoynite60958 | lemoynite60958 | lemoynite60958 | lemoynite60958 | lemoynite60958
| #1 | #2 | #4 | #5
Ox | Wt | Percents | Standard
Na2O | 7.23 | 6.51 | 5.54 | 6.1 |  | 6.345 | 0.7114539
Al2O3 | 0.14 | 0.17 | 0.05 | 0.21 |  | 0.1425 | 0.06800735
SiO2 | 54.89 | 54.59 | 54.73 | 51.27 |  | 53.87 | 1.737661
K2O | 1.06 | 0.98 | 1.05 | 1.19 |  | 1.07 | 0.0875595
CaO | 0.63 | 0.45 | 0.77 | 1.3 |  | 0.7875 | 0.3659121
TiO2 | 0.14 | 0.13 | 0.33 | 0.18 |  | 0.195 | 0.09255629
Fe2O3 | 0.57 | 0.28 | 0.26 | 0.93 |  | 0.51 | 0.313794
ZrO2 | 23.39 | 23.73 | 23.87 | 20.63 |  | 22.905 | 1.53
Nb2O5 | 0.77 | 0.6 | 0.26 | 0.29 |  | 0.48 | 0.2469818
Totals | 88.82 | 87.44 | 86.86 | 82.1 |  | 86.305 | 2.921387
Cation | Numbers | Normalized | 26 | Avg
Si | 9.985435 | 10.04982 | 10.10812 | 10.04206 |  | 10.04636 | 0.05018754 | 10 | 4 | 40
Zr | 2.074789 | 2.130163 | 2.149647 | 1.970283 |  | 2.081221 | 0.08046966 | 1.91 | 4 | 7.64
Fe | 0.07802898 | 0.03878918 | 0.03613479 | 0.1370723 |  | 0.07250631 | 0.04711334 | 0.05 | 3 | 0.15
Nb | 0.06332637 | 0.04993633 | 0.02170892 | 0.02567897 |  | 0.04016265 | 0.01985279 | 0.02 | 2 | 0.04
Ti | 0.01915717 | 0.01800189 | 0.04584461 | 0.02651926 |  | 0.02738073 | 0.01287435 | 0.02 | 4 | 0.08
Na | 2.55011 | 2.323663 | 1.983817 | 2.316521 |  | 2.293528 | 0.2332326 | 3.25 | 1 | 3.25
K | 0.2460017 | 0.23016 | 0.247396 | 0.297348 |  | 0.2552264 | 0.02914882 | 0.38 | 1 | 0.38
Ca | 0.1227969 | 0.08876278 | 0.1523733 | 0.2728199 |  | 0.1591882 | 0.08008883 | 0.23 | 2 | 0.46
52
Na4Zr2Si10O26·9H2O
(Na3.25K0.38Ca0.23□0.14)Σ=4(Zr1.91Fe3+0.05Nb5+0.02Ti0.02)Σ=2Si10O26·9H2O
Xtal | El | Line | Pk(s) | Bkg(s) | Bkg(+) | Bkg(-) | Standards
TAP | Al | Ka | 20 | 10 | 600 | -600 | chrom-s
TAP | Si | Ka | 20 | 10 | 600 | -600 | diopside
TAP | Na | Ka | 10 | 0 | 600 | -600 | albite-Cr
TAP | Mg | Ka | 20 | 10 | 600 | -600 | diopside
PET | K | Ka | 20 | 10 | 500 | -500 | kspar-OR1
PET | Ca | Ka | 20 | 10 | 500 | -500 | diopside
PET | Ti | Ka | 20 | 10 | 600 | -600 | rutile1
PET | Mn | Ka | 20 | 10 | 600 | -600 | rhod-791
PET | Y | La | 20 | 10 | 600 | -600 | YAG
PET | Zr | La | 20 | 10 | 600 | -600 | ZrO2
PET | Nb | La | 20 | 10 | 500 | -500 | nb
LIF | Fe | Ka | 20 | 10 | 300 | -300 | fayalite
LIF | Cu | Ka | 20 | 10 | 500 | -500 | chalcopy
LIF | La | La | 20 | 10 | 500 | -500 | LaPO4
LIF | Ce | La | 20 | 10 | 500 | -500 | CePO4
LIF | Nd | La | 20 | 10 | 500 | -200 | NdPO4