## pdf_output
| digenite60840 | digenite60840 | digenite60840 | digenite60840 | digenite60840 | digenite60840 | digenite60840 | digenite60840 | digenite60840 | digenite60840 | digenite60840 | digenite60840
| #1 | #2 | #3 | #4 | #5 | #6 | #7 | #8 | #9 | #10 | #11 | #12 |  | WDS scan: |  | Cu S <Fe
Ox | #1: Wt; #2: Percents; #3: Average; #4: Standard; #5: Dev | average | stdev
S | 22.29 | 22.53 | 22.26 | 22.57 | 22.67 | 22.48 | 22.41 | 22.53 | 22.44 | 22.34 | 22.48 | 22.48 | 22.46 | 0.11
Fe | 0.66 | 0.63 | 0.59 | 0.6 | 0.65 | 0.63 | 0.68 | 0.66 | 0.71 | 0.73 | 0.77 | 0.74 | 0.67 | 0.05
Cu | 74.15 | 74.21 | 73.83 | 74.47 | 73.64 | 73.92 | 73.91 | 73.35 | 73.94 | 73.41 | 73.85 | 73.41 | 73.84 | 0.33
Totals | 97.1 | 97.38 | 96.68 | 97.65 | 96.97 | 97.04 | 97 | 96.54 | 97.09 | 96.49 | 97.1 | 96.62 | 96.97 | 0.33
Cation | Numbers | Normalized | to | 1 | S | Avg | Cation | # | Standard | Dev | Norm | Cation
Cu | 1.679 | 1.662 | 1.674 | 1.665 | 1.639 | 1.659 | 1.664 | 1.643 | 1.662 | 1.658 | 1.657 | 1.648 | 1.659 | 0.011 | 1.66
Fe | 0.017 | 0.016 | 0.015 | 0.015 | 0.016 | 0.016 | 0.017 | 0.017 | 0.018 | 0.019 | 0.02 | 0.019 | 0.017 | 0.001 | 0.02
Totals | 1.695 | 1.678 | 1.689 | 1.68 | 1.655 | 1.675 | 1.681 | 1.66 | 1.68 | 1.677 | 1.677 | 1.667 | 1.676 | 0.011
Cu1.8S
(Cu1.66Fe0.02)Σ=1.68S1.00
Xtal | #1: El; #2: Line; #3: Pk(s); #4: Bkg(s); #5: Bkg(+); #6: Bkg(-); #7: Standards
PET | #1: S; #2: Ka; #3: 20; #4: 10; #5: 600; #6: -600; #7: chalcopy
LIF | #1: Fe; #2: Ka; #3: 20; #4: 10; #5: 500; #6: -500; #7: fayalite
LIF | #1: Cu; #2: Ka; #3: 20; #4: 10; #5: 500; #6: -500; #7: chalcopy